## Sheet1
F1 | F2 | F3 | F4 | F5 | F6
T(°C) | Salt | Cs(mM) | FS | C(mM) | γ (1/s)
10 | NaCl | 10 | 0.5 | 20 | 0.001
10 | NaCl | 10 | 0.5 | 20 | 0.00129
10 | NaCl | 10 | 0.5 | 20 | 0.00167
10 | NaCl | 10 | 0.5 | 20 | 0.00215
10 | NaCl | 10 | 0.5 | 20 | 0.00278
10 | NaCl | 10 | 0.5 | 20 | 0.00359
10 | NaCl | 10 | 0.5 | 20 | 0.00464
10 | NaCl | 10 | 0.5 | 20 | 0.006
10 | NaCl | 10 | 0.5 | 20 | 0.00774
10 | NaCl | 10 | 0.5 | 20 | 0.01
10 | NaCl | 10 | 0.5 | 20 | 0.0129
10 | NaCl | 10 | 0.5 | 20 | 0.0167
10 | NaCl | 10 | 0.5 | 20 | 0.0215
10 | NaCl | 10 | 0.5 | 20 | 0.0278
10 | NaCl | 10 | 0.5 | 20 | 0.0359
10 | NaCl | 10 | 0.5 | 20 | 0.0464
10 | NaCl | 10 | 0.5 | 20 | 0.0599
10 | NaCl | 10 | 0.5 | 20 | 0.0774
10 | NaCl | 10 | 0.5 | 20 | 0.1
10 | NaCl | 10 | 0.5 | 20 | 0.129
10 | NaCl | 10 | 0.5 | 20 | 0.167
10 | NaCl | 10 | 0.5 | 20 | 0.215
10 | NaCl | 10 | 0.5 | 20 | 0.278
10 | NaCl | 10 | 0.5 | 20 | 0.359
10 | NaCl | 10 | 0.5 | 20 | 0.464
10 | NaCl | 10 | 0.5 | 20 | 0.599
10 | NaCl | 10 | 0.5 | 20 | 0.774
10 | NaCl | 10 | 0.5 | 20 | 1
10 | NaCl | 10 | 0.5 | 20 | 1.29
10 | NaCl | 10 | 0.5 | 20 | 1.67
10 | NaCl | 10 | 0.5 | 20 | 2.15
10 | NaCl | 10 | 0.5 | 20 | 2.78
10 | NaCl | 10 | 0.5 | 20 | 3.59
10 | NaCl | 10 | 0.5 | 20 | 4.64
10 | NaCl | 10 | 0.5 | 20 | 5.99
10 | NaCl | 10 | 0.5 | 20 | 7.74
10 | NaCl | 10 | 0.5 | 20 | 10
10 | NaCl | 10 | 0.5 | 20 | 12.9
10 | NaCl | 10 | 0.5 | 20 | 16.7
10 | NaCl | 10 | 0.5 | 20 | 21.5
10 | NaCl | 10 | 0.5 | 20 | 27.8
10 | NaCl | 10 | 0.5 | 20 | 35.9
10 | NaCl | 10 | 0.5 | 20 | 46.4
10 | NaCl | 10 | 0.5 | 20 | 59.9
10 | NaCl | 10 | 0.5 | 20 | 77.4
10 | NaCl | 10 | 0.5 | 20 | 100
10 | NaCl | 10 | 0.5 | 20 | 129
10 | NaCl | 10 | 0.5 | 20 | 167
10 | NaCl | 10 | 0.5 | 20 | 215
10 | NaCl | 10 | 0.5 | 20 | 278
10 | NaCl | 10 | 0.5 | 20 | 359
10 | NaCl | 10 | 0.5 | 20 | 464
10 | NaCl | 10 | 0.5 | 20 | 599
10 | NaCl | 10 | 0.5 | 20 | 774
10 | NaCl | 10 | 0.5 | 20 | 1000
140 | NaCl | 1000 | 0.5 | 100 | 1
140 | NaCl | 1000 | 0.5 | 100 | 1.29
140 | NaCl | 1000 | 0.5 | 100 | 1.67
140 | NaCl | 1000 | 0.5 | 100 | 2.15
140 | NaCl | 1000 | 0.5 | 100 | 2.78
140 | NaCl | 1000 | 0.5 | 100 | 3.59
140 | NaCl | 1000 | 0.5 | 100 | 4.64
140 | NaCl | 1000 | 0.5 | 100 | 5.99
140 | NaCl | 1000 | 0.5 | 100 | 7.74
140 | NaCl | 1000 | 0.5 | 100 | 10
140 | NaCl | 1000 | 0.5 | 100 | 12.9
140 | NaCl | 1000 | 0.5 | 100 | 16.7
140 | NaCl | 1000 | 0.5 | 100 | 21.5
140 | NaCl | 1000 | 0.5 | 100 | 27.8
140 | NaCl | 1000 | 0.5 | 100 | 35.9
140 | NaCl | 1000 | 0.5 | 100 | 46.4
140 | NaCl | 1000 | 0.5 | 100 | 59.9
140 | NaCl | 1000 | 0.5 | 100 | 77.4
140 | NaCl | 1000 | 0.5 | 100 | 100