## Sheet1
F1 | F2 | F3 | F4 | F5 | F6 | O1
T(°C) | Salt | Cs(mM) | FS | C(mM) | γ (1/s) | [n](mpa.s)
25 | NaCl | 1 | 0.5 | 0.25 | 1 | 5.2873
25 | NaCl | 1 | 0.5 | 0.25 | 1.29 | 5.4651
25 | NaCl | 1 | 0.5 | 0.25 | 1.67 | 4.7818
25 | NaCl | 1 | 0.5 | 0.25 | 2.15 | 4.6893
25 | NaCl | 1 | 0.5 | 0.25 | 2.78 | 4.4184
25 | NaCl | 1 | 0.5 | 0.25 | 3.59 | 4.215
25 | NaCl | 1 | 0.5 | 0.25 | 4.64 | 3.9537
25 | NaCl | 1 | 0.5 | 0.25 | 5.99 | 3.7993
25 | NaCl | 1 | 0.5 | 0.25 | 7.74 | 3.5668
25 | NaCl | 1 | 0.5 | 0.25 | 10 | 3.3382
25 | NaCl | 1 | 0.5 | 0.25 | 12.9 | 3.1325
25 | NaCl | 1 | 0.5 | 0.25 | 16.7 | 2.9499
25 | NaCl | 1 | 0.5 | 0.25 | 21.5 | 2.7618
25 | NaCl | 1 | 0.5 | 0.25 | 27.8 | 2.6124
25 | NaCl | 1 | 0.5 | 0.25 | 35.9 | 2.4834
25 | NaCl | 1 | 0.5 | 0.25 | 46.4 | 2.3567
25 | NaCl | 1 | 0.5 | 0.25 | 59.9 | 2.2789
25 | NaCl | 1 | 0.5 | 0.25 | 77.4 | 2.1668
25 | NaCl | 1 | 0.5 | 0.25 | 100 | 2.1034
25 | NaCl | 1 | 0.5 | 0.4 | 0.1 | 11.597
25 | NaCl | 1 | 0.5 | 0.4 | 0.129 | 9.4134
25 | NaCl | 1 | 0.5 | 0.4 | 0.167 | 8.8388
25 | NaCl | 1 | 0.5 | 0.4 | 0.215 | 8.7471
25 | NaCl | 1 | 0.5 | 0.4 | 0.278 | 7.9797
25 | NaCl | 1 | 0.5 | 0.4 | 0.359 | 8.3391
25 | NaCl | 1 | 0.5 | 0.4 | 0.464 | 8.0692
25 | NaCl | 1 | 0.5 | 0.4 | 0.599 | 7.6166
25 | NaCl | 1 | 0.5 | 0.4 | 0.774 | 7.6103
25 | NaCl | 1 | 0.5 | 0.4 | 1 | 7.9362
25 | NaCl | 1 | 0.5 | 0.4 | 1.29 | 7.2349
25 | NaCl | 1 | 0.5 | 0.4 | 1.67 | 6.7565
25 | NaCl | 1 | 0.5 | 0.4 | 2.15 | 6.299
25 | NaCl | 1 | 0.5 | 0.4 | 2.78 | 6.1996
25 | NaCl | 1 | 0.5 | 0.4 | 3.59 | 5.6954
25 | NaCl | 1 | 0.5 | 0.4 | 4.64 | 5.4036
25 | NaCl | 1 | 0.5 | 0.4 | 5.99 | 4.9938
25 | NaCl | 1 | 0.5 | 0.4 | 7.74 | 4.6869
25 | NaCl | 1 | 0.5 | 0.4 | 10 | 4.3665
25 | NaCl | 1 | 0.5 | 0.4 | 12.9 | 4.0517
25 | NaCl | 1 | 0.5 | 0.4 | 16.7 | 3.7732
25 | NaCl | 1 | 0.5 | 0.4 | 21.5 | 3.5283
25 | NaCl | 1 | 0.5 | 0.4 | 27.8 | 3.2795
25 | NaCl | 1 | 0.5 | 0.4 | 35.9 | 3.0771
25 | NaCl | 1 | 0.5 | 0.4 | 46.4 | 2.8925
25 | NaCl | 1 | 0.5 | 0.4 | 59.9 | 2.7558
25 | NaCl | 1 | 0.5 | 0.4 | 77.4 | 2.6203
25 | NaCl | 1 | 0.5 | 0.4 | 100 | 2.4759
25 | NaCl | 1 | 0.5 | 0.15 | 1 | 1.6384
25 | NaCl | 1 | 0.5 | 0.15 | 1.29 | 1.9405
25 | NaCl | 1 | 0.5 | 0.15 | 1.67 | 2.1116
25 | NaCl | 1 | 0.5 | 0.15 | 2.15 | 1.7709
25 | NaCl | 1 | 0.5 | 0.15 | 2.78 | 1.9734
25 | NaCl | 1 | 0.5 | 0.15 | 3.59 | 1.767
25 | NaCl | 1 | 0.5 | 0.15 | 4.64 | 1.856
25 | NaCl | 1 | 0.5 | 0.15 | 5.99 | 1.7726
25 | NaCl | 1 | 0.5 | 0.15 | 7.74 | 1.7077
25 | NaCl | 1 | 0.5 | 0.15 | 10 | 1.6779
25 | NaCl | 1 | 0.5 | 0.15 | 12.9 | 1.6483
25 | NaCl | 1 | 0.5 | 0.15 | 16.7 | 1.6331
25 | NaCl | 1 | 0.5 | 0.15 | 21.5 | 1.595
25 | NaCl | 1 | 0.5 | 0.15 | 27.8 | 1.5805
25 | NaCl | 1 | 0.5 | 0.15 | 35.9 | 1.5539
25 | NaCl | 1 | 0.5 | 0.15 | 46.4 | 1.5588
25 | NaCl | 1 | 0.5 | 0.15 | 59.9 | 1.5351
25 | NaCl | 1 | 0.5 | 0.15 | 77.4 | 1.5537
25 | NaCl | 1 | 0.5 | 0.15 | 100 | 1.5294
25 | NaCl | 1 | 0.5 | 0.8 | 0.1 | 70.719
25 | NaCl | 1 | 0.5 | 0.8 | 0.129 | 68.567
25 | NaCl | 1 | 0.5 | 0.8 | 0.167 | 64.484
25 | NaCl | 1 | 0.5 | 0.8 | 0.215 | 59.898
25 | NaCl | 1 | 0.5 | 0.8 | 0.278 | 54.677
25 | NaCl | 1 | 0.5 | 0.8 | 0.359 | 50.946
25 | NaCl | 1 | 0.5 | 0.8 | 0.464 | 47.018
25 | NaCl | 1 | 0.5 | 0.8 | 0.599 | 43.078
25 | NaCl | 1 | 0.5 | 0.8 | 0.774 | 38.493
25 | NaCl | 1 | 0.5 | 0.8 | 1 | 34.068
25 | NaCl | 1 | 0.5 | 0.8 | 1.29 | 30.541
25 | NaCl | 1 | 0.5 | 0.8 | 1.67 | 27.132
25 | NaCl | 1 | 0.5 | 0.8 | 2.15 | 24.376
25 | NaCl | 1 | 0.5 | 0.8 | 2.78 | 21.464
25 | NaCl | 1 | 0.5 | 0.8 | 3.59 | 18.979
25 | NaCl | 1 | 0.5 | 0.8 | 4.64 | 16.793
25 | NaCl | 1 | 0.5 | 0.8 | 5.99 | 14.859
25 | NaCl | 1 | 0.5 | 0.8 | 7.74 | 13.1
25 | NaCl | 1 | 0.5 | 0.8 | 10 | 11.597
25 | NaCl | 1 | 0.5 | 0.8 | 12.9 | 10.273
25 | NaCl | 1 | 0.5 | 0.8 | 16.7 | 9.0955
25 | NaCl | 1 | 0.5 | 0.8 | 21.5 | 8.0505
25 | NaCl | 1 | 0.5 | 0.8 | 27.8 | 7.1801
25 | NaCl | 1 | 0.5 | 0.8 | 35.9 | 6.3865
25 | NaCl | 1 | 0.5 | 0.8 | 46.4 | 5.7011
25 | NaCl | 1 | 0.5 | 0.8 | 59.9 | 5.1344
25 | NaCl | 1 | 0.5 | 0.8 | 77.4 | 4.6256
25 | NaCl | 1 | 0.5 | 0.8 | 100 | 4.2458
25 | NaCl | 1 | 0.5 | 4 | 0.001 | 2174.9
25 | NaCl | 1 | 0.5 | 4 | 0.00129 | 2877.3
25 | NaCl | 1 | 0.5 | 4 | 0.00167 | 3206.9
25 | NaCl | 1 | 0.5 | 4 | 0.00215 | 3396
25 | NaCl | 1 | 0.5 | 4 | 0.00278 | 3522.1
25 | NaCl | 1 | 0.5 | 4 | 0.00359 | 3599.1
25 | NaCl | 1 | 0.5 | 4 | 0.00464 | 3597.6
25 | NaCl | 1 | 0.5 | 4 | 0.006 | 3529.4
25 | NaCl | 1 | 0.5 | 4 | 0.00774 | 3450.7
25 | NaCl | 1 | 0.5 | 4 | 0.01 | 3311.1
25 | NaCl | 1 | 0.5 | 4 | 0.0129 | 3153.5
25 | NaCl | 1 | 0.5 | 4 | 0.0167 | 2942.1
25 | NaCl | 1 | 0.5 | 4 | 0.0215 | 2723.7
25 | NaCl | 1 | 0.5 | 4 | 0.0278 | 2482.3
25 | NaCl | 1 | 0.5 | 4 | 0.0359 | 2234.2
25 | NaCl | 1 | 0.5 | 4 | 0.0464 | 1985.1
25 | NaCl | 1 | 0.5 | 4 | 0.0599 | 1746.1
25 | NaCl | 1 | 0.5 | 4 | 0.0774 | 1525.1
25 | NaCl | 1 | 0.5 | 4 | 0.1 | 1322.2
25 | NaCl | 1 | 0.5 | 4 | 0.129 | 1140.5
25 | NaCl | 1 | 0.5 | 4 | 0.167 | 974.56
25 | NaCl | 1 | 0.5 | 4 | 0.215 | 830.54
25 | NaCl | 1 | 0.5 | 4 | 0.278 | 703.94
25 | NaCl | 1 | 0.5 | 4 | 0.359 | 594
25 | NaCl | 1 | 0.5 | 4 | 0.464 | 499.48
25 | NaCl | 1 | 0.5 | 4 | 0.599 | 418.78
25 | NaCl | 1 | 0.5 | 4 | 0.774 | 349.67
25 | NaCl | 1 | 0.5 | 4 | 1 | 292.93
25 | NaCl | 1 | 0.5 | 4 | 1.29 | 244.53
25 | NaCl | 1 | 0.5 | 4 | 1.67 | 203.64
25 | NaCl | 1 | 0.5 | 4 | 2.15 | 169.68
25 | NaCl | 1 | 0.5 | 4 | 2.78 | 141.57
25 | NaCl | 1 | 0.5 | 4 | 3.59 | 118.03
25 | NaCl | 1 | 0.5 | 4 | 4.64 | 98.567
25 | NaCl | 1 | 0.5 | 4 | 5.99 | 82.549
25 | NaCl | 1 | 0.5 | 4 | 7.74 | 69.249
25 | NaCl | 1 | 0.5 | 4 | 10 | 58.231
25 | NaCl | 1 | 0.5 | 4 | 12.9 | 49.166
25 | NaCl | 1 | 0.5 | 4 | 16.7 | 41.664
25 | NaCl | 1 | 0.5 | 4 | 21.5 | 35.43
25 | NaCl | 1 | 0.5 | 4 | 27.8 | 30.241
25 | NaCl | 1 | 0.5 | 4 | 35.9 | 25.94
25 | NaCl | 1 | 0.5 | 4 | 46.4 | 22.377
25 | NaCl | 1 | 0.5 | 4 | 59.9 | 19.39
25 | NaCl | 1 | 0.5 | 4 | 77.4 | 16.909
25 | NaCl | 1 | 0.5 | 4 | 100 | 14.855
25 | NaCl | 1 | 0.5 | 4 | 129 | 13.116
25 | NaCl | 1 | 0.5 | 4 | 167 | 11.459
25 | NaCl | 1 | 0.5 | 4 | 215 | 10.171
25 | NaCl | 1 | 0.5 | 4 | 278 | 9.0412
25 | NaCl | 1 | 0.5 | 4 | 359 | 7.6814
25 | NaCl | 1 | 0.5 | 4 | 464 | 6.8257
25 | NaCl | 1 | 0.5 | 4 | 599 | 8.026
25 | NaCl | 1 | 0.5 | 4 | 774 | 8.6107
25 | NaCl | 1 | 0.5 | 4 | 1000 | 9.0732
25 | NaCl | 1 | 0.5 | 3 | 0.001 | 1631
25 | NaCl | 1 | 0.5 | 3 | 0.00129 | 1794.7
25 | NaCl | 1 | 0.5 | 3 | 0.00167 | 1869
25 | NaCl | 1 | 0.5 | 3 | 0.00215 | 1891.9
25 | NaCl | 1 | 0.5 | 3 | 0.00278 | 1868.1
25 | NaCl | 1 | 0.5 | 3 | 0.00359 | 1848.8
25 | NaCl | 1 | 0.5 | 3 | 0.00464 | 1834.9
25 | NaCl | 1 | 0.5 | 3 | 0.00599 | 1790.8
25 | NaCl | 1 | 0.5 | 3 | 0.00774 | 1741
25 | NaCl | 1 | 0.5 | 3 | 0.01 | 1669.4
25 | NaCl | 1 | 0.5 | 3 | 0.0129 | 1600.2
25 | NaCl | 1 | 0.5 | 3 | 0.0167 | 1507.6
25 | NaCl | 1 | 0.5 | 3 | 0.0215 | 1408.7
25 | NaCl | 1 | 0.5 | 3 | 0.0278 | 1298.6
25 | NaCl | 1 | 0.5 | 3 | 0.0359 | 1180.5
25 | NaCl | 1 | 0.5 | 3 | 0.0464 | 1063.2
25 | NaCl | 1 | 0.5 | 3 | 0.0599 | 951.05
25 | NaCl | 1 | 0.5 | 3 | 0.0774 | 842.12
25 | NaCl | 1 | 0.5 | 3 | 0.1 | 738.04
25 | NaCl | 1 | 0.5 | 3 | 0.129 | 644.88
25 | NaCl | 1 | 0.5 | 3 | 0.167 | 560.48
25 | NaCl | 1 | 0.5 | 3 | 0.215 | 484.7
25 | NaCl | 1 | 0.5 | 3 | 0.278 | 417.77
25 | NaCl | 1 | 0.5 | 3 | 0.359 | 357.43
25 | NaCl | 1 | 0.5 | 3 | 0.464 | 304.46
25 | NaCl | 1 | 0.5 | 3 | 0.599 | 258.27
25 | NaCl | 1 | 0.5 | 3 | 0.774 | 218.43
25 | NaCl | 1 | 0.5 | 3 | 1 | 183.91
25 | NaCl | 1 | 0.5 | 3 | 1.29 | 155.66
25 | NaCl | 1 | 0.5 | 3 | 1.67 | 131.19
25 | NaCl | 1 | 0.5 | 3 | 2.15 | 110.14
25 | NaCl | 1 | 0.5 | 3 | 2.78 | 92.987
25 | NaCl | 1 | 0.5 | 3 | 3.59 | 78.1
25 | NaCl | 1 | 0.5 | 3 | 4.64 | 66.009
25 | NaCl | 1 | 0.5 | 3 | 5.99 | 55.742
25 | NaCl | 1 | 0.5 | 3 | 7.74 | 47.161
25 | NaCl | 1 | 0.5 | 3 | 10 | 40.01
25 | NaCl | 1 | 0.5 | 3 | 12.9 | 34.036
25 | NaCl | 1 | 0.5 | 3 | 16.7 | 29.072
25 | NaCl | 1 | 0.5 | 3 | 21.5 | 24.923
25 | NaCl | 1 | 0.5 | 3 | 27.8 | 21.477
25 | NaCl | 1 | 0.5 | 3 | 35.9 | 18.609
25 | NaCl | 1 | 0.5 | 3 | 46.4 | 16.221
25 | NaCl | 1 | 0.5 | 3 | 59.9 | 14.24
25 | NaCl | 1 | 0.5 | 3 | 77.4 | 12.544
25 | NaCl | 1 | 0.5 | 3 | 100 | 11.155
25 | NaCl | 1 | 0.5 | 3 | 129 | 9.9395
25 | NaCl | 1 | 0.5 | 3 | 167 | 8.7203
25 | NaCl | 1 | 0.5 | 3 | 215 | 7.8779
25 | NaCl | 1 | 0.5 | 3 | 278 | 6.7446
25 | NaCl | 1 | 0.5 | 3 | 359 | 5.861
25 | NaCl | 1 | 0.5 | 3 | 464 | 6.6856
25 | NaCl | 1 | 0.5 | 3 | 599 | 7.4226
25 | NaCl | 1 | 0.5 | 3 | 774 | 7.8897
25 | NaCl | 1 | 0.5 | 3 | 1000 | 8.3282
25 | NaCl | 1 | 0.5 | 0.3 | 0.1 | 6.7674
25 | NaCl | 1 | 0.5 | 0.3 | 0.141 | 9.9068
25 | NaCl | 1 | 0.5 | 0.3 | 0.198 | 9.6362
25 | NaCl | 1 | 0.5 | 0.3 | 0.278 | 8.8232
25 | NaCl | 1 | 0.5 | 0.3 | 0.391 | 7.8938
25 | NaCl | 1 | 0.5 | 0.3 | 0.55 | 6.8549
25 | NaCl | 1 | 0.5 | 0.3 | 0.774 | 6.0698
25 | NaCl | 1 | 0.5 | 0.3 | 1.09 | 6.3807
25 | NaCl | 1 | 0.5 | 0.3 | 1.53 | 5.6479
25 | NaCl | 1 | 0.5 | 0.3 | 2.15 | 5.3196
25 | NaCl | 1 | 0.5 | 0.3 | 3.03 | 4.6521
25 | NaCl | 1 | 0.5 | 0.3 | 4.26 | 4.3235
25 | NaCl | 1 | 0.5 | 0.3 | 5.99 | 3.9351
25 | NaCl | 1 | 0.5 | 0.3 | 8.43 | 3.5876
25 | NaCl | 1 | 0.5 | 0.3 | 11.9 | 3.2682
25 | NaCl | 1 | 0.5 | 0.3 | 16.7 | 2.9787
25 | NaCl | 1 | 0.5 | 0.3 | 23.5 | 2.7194
25 | NaCl | 1 | 0.5 | 0.3 | 33 | 2.5149
25 | NaCl | 1 | 0.5 | 0.3 | 46.4 | 2.33
25 | NaCl | 1 | 0.5 | 0.3 | 65.3 | 2.1853
25 | NaCl | 1 | 0.5 | 0.3 | 91.8 | 2.0641
25 | NaCl | 1 | 0.5 | 0.3 | 129 | 2.0173
25 | NaCl | 1 | 0.5 | 0.3 | 182 | 2.4673
25 | NaCl | 1 | 0.5 | 0.3 | 256 | 2.8704
25 | NaCl | 1 | 0.5 | 0.3 | 359 | 3.3254
25 | NaCl | 1 | 0.5 | 0.3 | 505 | 3.8035
25 | NaCl | 1 | 0.5 | 0.3 | 711 | 4.3123
25 | NaCl | 1 | 0.5 | 0.3 | 1000 | 4.6625
25 | NaCl | 1 | 0.5 | 0.2 | 0.1 | 5.5737
25 | NaCl | 1 | 0.5 | 0.2 | 0.141 | 6.4497
25 | NaCl | 1 | 0.5 | 0.2 | 0.198 | 5.3465
25 | NaCl | 1 | 0.5 | 0.2 | 0.278 | 4.7967
25 | NaCl | 1 | 0.5 | 0.2 | 0.391 | 4.0345
25 | NaCl | 1 | 0.5 | 0.2 | 0.55 | 3.6816
25 | NaCl | 1 | 0.5 | 0.2 | 0.774 | 3.6078
25 | NaCl | 1 | 0.5 | 0.2 | 1.09 | 3.8153
25 | NaCl | 1 | 0.5 | 0.2 | 1.53 | 3.3686
25 | NaCl | 1 | 0.5 | 0.2 | 2.15 | 3.4427
25 | NaCl | 1 | 0.5 | 0.2 | 3.03 | 3.0237
25 | NaCl | 1 | 0.5 | 0.2 | 4.26 | 2.8829
25 | NaCl | 1 | 0.5 | 0.2 | 5.99 | 2.7042
25 | NaCl | 1 | 0.5 | 0.2 | 8.43 | 2.5484
25 | NaCl | 1 | 0.5 | 0.2 | 11.9 | 2.385
25 | NaCl | 1 | 0.5 | 0.2 | 16.7 | 2.2273
25 | NaCl | 1 | 0.5 | 0.2 | 23.5 | 2.0794
25 | NaCl | 1 | 0.5 | 0.2 | 33 | 1.9657
25 | NaCl | 1 | 0.5 | 0.2 | 46.4 | 1.8656
25 | NaCl | 1 | 0.5 | 0.2 | 65.3 | 1.7976
25 | NaCl | 1 | 0.5 | 0.2 | 91.8 | 1.7416
25 | NaCl | 1 | 0.5 | 0.2 | 129 | 1.7266
25 | NaCl | 1 | 0.5 | 0.2 | 182 | 2.0481
25 | NaCl | 1 | 0.5 | 0.2 | 256 | 2.6263
25 | NaCl | 1 | 0.5 | 0.2 | 359 | 3.1765
25 | NaCl | 1 | 0.5 | 0.2 | 505 | 3.7098
25 | NaCl | 1 | 0.5 | 0.2 | 711 | 3.6536
25 | NaCl | 1 | 0.5 | 0.2 | 1000 | 3.3413
25 | NaCl | 1 | 0.5 | 0.03 | 1 | 0.85602
25 | NaCl | 1 | 0.5 | 0.03 | 1.29 | 1.0965
25 | NaCl | 1 | 0.5 | 0.03 | 1.67 | 1.2704
25 | NaCl | 1 | 0.5 | 0.03 | 2.15 | 1.1676
25 | NaCl | 1 | 0.5 | 0.03 | 2.78 | 1.1278
25 | NaCl | 1 | 0.5 | 0.03 | 3.59 | 1.0644
25 | NaCl | 1 | 0.5 | 0.03 | 4.64 | 1.1219
25 | NaCl | 1 | 0.5 | 0.03 | 5.99 | 1.0442
25 | NaCl | 1 | 0.5 | 0.03 | 7.74 | 1.09
25 | NaCl | 1 | 0.5 | 0.03 | 10 | 1.0784
25 | NaCl | 1 | 0.5 | 0.03 | 12.9 | 1.0769
25 | NaCl | 1 | 0.5 | 0.03 | 16.7 | 1.0875
25 | NaCl | 1 | 0.5 | 0.03 | 21.5 | 1.0707
25 | NaCl | 1 | 0.5 | 0.03 | 27.8 | 1.0903
25 | NaCl | 1 | 0.5 | 0.03 | 35.9 | 1.0897
25 | NaCl | 1 | 0.5 | 0.03 | 46.4 | 1.1134
25 | NaCl | 1 | 0.5 | 0.03 | 59.9 | 1.1095
25 | NaCl | 1 | 0.5 | 0.03 | 77.4 | 1.1353
25 | NaCl | 1 | 0.5 | 0.03 | 100 | 1.1587
25 | NaCl | 1 | 0.5 | 0.02 | 1 | 1.2734
25 | NaCl | 1 | 0.5 | 0.02 | 1.29 | 1.0231
25 | NaCl | 1 | 0.5 | 0.02 | 1.67 | 0.85364
25 | NaCl | 1 | 0.5 | 0.02 | 2.15 | 1.0382
25 | NaCl | 1 | 0.5 | 0.02 | 2.78 | 1.0953
25 | NaCl | 1 | 0.5 | 0.02 | 3.59 | 1.0389
25 | NaCl | 1 | 0.5 | 0.02 | 4.64 | 1.0207
25 | NaCl | 1 | 0.5 | 0.02 | 5.99 | 1.0543
25 | NaCl | 1 | 0.5 | 0.02 | 7.74 | 1.0141
25 | NaCl | 1 | 0.5 | 0.02 | 10 | 1.0225
25 | NaCl | 1 | 0.5 | 0.02 | 12.9 | 1.0274
25 | NaCl | 1 | 0.5 | 0.02 | 16.7 | 1.035
25 | NaCl | 1 | 0.5 | 0.02 | 21.5 | 1.0454
25 | NaCl | 1 | 0.5 | 0.02 | 27.8 | 1.0264
25 | NaCl | 1 | 0.5 | 0.02 | 35.9 | 1.0546
25 | NaCl | 1 | 0.5 | 0.02 | 46.4 | 1.0698
25 | NaCl | 1 | 0.5 | 0.02 | 59.9 | 1.0771
25 | NaCl | 1 | 0.5 | 0.02 | 77.4 | 1.0845
25 | NaCl | 1 | 0.5 | 0.02 | 100 | 1.1393
25 | NaCl | 1 | 0.5 | 0.02 | 0.000999 | 56041
25 | NaCl | 1 | 0.5 | 0.02 | 0.00129 | 69271
25 | NaCl | 1 | 0.5 | 0.02 | 0.00167 | 73363
25 | NaCl | 1 | 0.5 | 0.02 | 0.00215 | 74099
25 | NaCl | 1 | 0.5 | 0.02 | 0.00278 | 73074
25 | NaCl | 1 | 0.5 | 0.02 | 0.00359 | 70829
25 | NaCl | 1 | 0.5 | 0.02 | 0.00464 | 67738
25 | NaCl | 1 | 0.5 | 0.02 | 0.00599 | 64026
25 | NaCl | 1 | 0.5 | 0.02 | 0.00774 | 59948
25 | NaCl | 1 | 0.5 | 0.02 | 0.01 | 55553
25 | NaCl | 1 | 0.5 | 0.02 | 0.0129 | 50951
25 | NaCl | 1 | 0.5 | 0.02 | 0.0167 | 46288
25 | NaCl | 1 | 0.5 | 0.02 | 0.0215 | 41526
25 | NaCl | 1 | 0.5 | 0.02 | 0.0278 | 36826
25 | NaCl | 1 | 0.5 | 0.02 | 0.0359 | 32226
25 | NaCl | 1 | 0.5 | 0.02 | 0.0464 | 27828
25 | NaCl | 1 | 0.5 | 0.02 | 0.0599 | 23691
25 | NaCl | 1 | 0.5 | 0.02 | 0.0774 | 19930
25 | NaCl | 1 | 0.5 | 0.02 | 0.1 | 16607
25 | NaCl | 1 | 0.5 | 0.02 | 0.129 | 13748
25 | NaCl | 1 | 0.5 | 0.02 | 0.167 | 11349
25 | NaCl | 1 | 0.5 | 0.02 | 0.215 | 9313.7
25 | NaCl | 1 | 0.5 | 0.02 | 0.278 | 7635
25 | NaCl | 1 | 0.5 | 0.02 | 0.359 | 6233.9
25 | NaCl | 1 | 0.5 | 0.02 | 0.464 | 5090.1
25 | NaCl | 1 | 0.5 | 0.02 | 0.599 | 4148.4
25 | NaCl | 1 | 0.5 | 0.02 | 0.774 | 3377.8
25 | NaCl | 1 | 0.5 | 0.02 | 1 | 2748.9
25 | NaCl | 1 | 0.5 | 0.02 | 1.29 | 2239.3
25 | NaCl | 1 | 0.5 | 0.02 | 1.67 | 1824.3
25 | NaCl | 1 | 0.5 | 0.02 | 2.15 | 1486.1
25 | NaCl | 1 | 0.5 | 0.02 | 2.78 | 1209
25 | NaCl | 1 | 0.5 | 0.02 | 3.59 | 982.32
25 | NaCl | 1 | 0.5 | 0.02 | 4.64 | 796.47
25 | NaCl | 1 | 0.5 | 0.02 | 5.99 | 644.88
25 | NaCl | 1 | 0.5 | 0.02 | 7.74 | 522.1
25 | NaCl | 1 | 0.5 | 0.02 | 10 | 422.68
25 | NaCl | 1 | 0.5 | 0.02 | 12.9 | 341.97
25 | NaCl | 1 | 0.5 | 0.02 | 16.7 | 276.8
25 | NaCl | 1 | 0.5 | 0.02 | 21.5 | 224.68
25 | NaCl | 1 | 0.5 | 0.02 | 27.8 | 183.25
25 | NaCl | 1 | 0.5 | 0.02 | 35.9 | 150.21
25 | NaCl | 1 | 0.5 | 0.02 | 46.4 | 123.74
25 | NaCl | 1 | 0.5 | 0.02 | 59.9 | 102.46
25 | NaCl | 1 | 0.5 | 0.02 | 77.4 | 85.07
25 | NaCl | 1 | 0.5 | 0.02 | 100 | 70.562
25 | NaCl | 1 | 0.5 | 0.02 | 129 | 58.428
25 | NaCl | 1 | 0.5 | 0.02 | 167 | 48.843
25 | NaCl | 1 | 0.5 | 0.02 | 215 | 40.785
25 | NaCl | 1 | 0.5 | 0.02 | 278 | 34.456
25 | NaCl | 1 | 0.5 | 0.02 | 359 | 30.191
25 | NaCl | 1 | 0.5 | 0.02 | 464 | 25.776
25 | NaCl | 1 | 0.5 | 0.02 | 599 | 22.388
25 | NaCl | 1 | 0.5 | 0.02 | 774 | 19.632
25 | NaCl | 1 | 0.5 | 0.02 | 1000 | 17.352
25 | NaCl | 1 | 0.5 | 0.005 | 0.01 | 36.259
25 | NaCl | 1 | 0.5 | 0.005 | 0.0119 | 32.874
25 | NaCl | 1 | 0.5 | 0.005 | 0.0141 | 25.114
25 | NaCl | 1 | 0.5 | 0.005 | 0.0167 | 26.89
25 | NaCl | 1 | 0.5 | 0.005 | 0.0198 | 13.287
25 | NaCl | 1 | 0.5 | 0.005 | 0.0235 | 8.1553
25 | NaCl | 1 | 0.5 | 0.005 | 0.0278 | 9.3289
25 | NaCl | 1 | 0.5 | 0.005 | 0.033 | 10.171
25 | NaCl | 1 | 0.5 | 0.005 | 0.0391 | 7.5899
25 | NaCl | 1 | 0.5 | 0.005 | 0.0464 | 4.2277
25 | NaCl | 1 | 0.5 | 0.005 | 0.055 | 2.0211
25 | NaCl | 1 | 0.5 | 0.005 | 0.0653 | 0.083849
25 | NaCl | 1 | 0.5 | 0.005 | 0.0774 | 0.61604
25 | NaCl | 1 | 0.5 | 0.005 | 0.182 | 0.73417
25 | NaCl | 1 | 0.5 | 0.005 | 0.215 | 0.99118
25 | NaCl | 1 | 0.5 | 0.005 | 0.256 | 1.1613
25 | NaCl | 1 | 0.5 | 0.005 | 0.303 | 1.1643
25 | NaCl | 1 | 0.5 | 0.005 | 0.359 | 1.8131
25 | NaCl | 1 | 0.5 | 0.005 | 0.426 | 1.4251
25 | NaCl | 1 | 0.5 | 0.005 | 0.505 | 0.73197
25 | NaCl | 1 | 0.5 | 0.005 | 0.599 | 0.57546
25 | NaCl | 1 | 0.5 | 0.005 | 0.711 | 0.97816
25 | NaCl | 1 | 0.5 | 0.005 | 0.843 | 0.96558
25 | NaCl | 1 | 0.5 | 0.005 | 1 | 1.1627
25 | NaCl | 1 | 0.5 | 0.005 | 1.19 | 0.85285
25 | NaCl | 1 | 0.5 | 0.005 | 1.41 | 0.79958
25 | NaCl | 1 | 0.5 | 0.005 | 1.67 | 0.96246
25 | NaCl | 1 | 0.5 | 0.005 | 1.98 | 0.98609
25 | NaCl | 1 | 0.5 | 0.005 | 2.35 | 0.86872
25 | NaCl | 1 | 0.5 | 0.005 | 2.78 | 1.0122
25 | NaCl | 1 | 0.5 | 0.005 | 3.3 | 0.84546
25 | NaCl | 1 | 0.5 | 0.005 | 3.91 | 0.98196
25 | NaCl | 1 | 0.5 | 0.005 | 4.64 | 0.87994
25 | NaCl | 1 | 0.5 | 0.005 | 5.5 | 0.95412
25 | NaCl | 1 | 0.5 | 0.005 | 6.53 | 0.95768
25 | NaCl | 1 | 0.5 | 0.005 | 7.74 | 0.91912
25 | NaCl | 1 | 0.5 | 0.005 | 9.18 | 0.91042
25 | NaCl | 1 | 0.5 | 0.005 | 10.9 | 0.92365
25 | NaCl | 1 | 0.5 | 0.005 | 12.9 | 0.93371
25 | NaCl | 1 | 0.5 | 0.005 | 15.3 | 0.95437
25 | NaCl | 1 | 0.5 | 0.005 | 18.2 | 0.97146
25 | NaCl | 1 | 0.5 | 0.005 | 21.5 | 0.95308
25 | NaCl | 1 | 0.5 | 0.005 | 25.6 | 0.97035
25 | NaCl | 1 | 0.5 | 0.005 | 30.3 | 0.98522
25 | NaCl | 1 | 0.5 | 0.005 | 35.9 | 0.98717
25 | NaCl | 1 | 0.5 | 0.005 | 42.6 | 1.0018
25 | NaCl | 1 | 0.5 | 0.005 | 50.5 | 1.0155
25 | NaCl | 1 | 0.5 | 0.005 | 59.9 | 1.0502
25 | NaCl | 1 | 0.5 | 0.005 | 71.1 | 1.0696
25 | NaCl | 1 | 0.5 | 0.005 | 84.3 | 1.0375
25 | NaCl | 1 | 0.5 | 0.005 | 100 | 1.0828
25 | NaCl | 1 | 0.5 | 0.01 | 0.0391 | 0.32361
25 | NaCl | 1 | 0.5 | 0.01 | 0.0464 | 5.6821
25 | NaCl | 1 | 0.5 | 0.01 | 0.055 | 7.4675
25 | NaCl | 1 | 0.5 | 0.01 | 0.0653 | 5.4186
25 | NaCl | 1 | 0.5 | 0.01 | 0.0774 | 0.93827
25 | NaCl | 1 | 0.5 | 0.01 | 0.0918 | 2.5813
25 | NaCl | 1 | 0.5 | 0.01 | 0.109 | 1.7675
25 | NaCl | 1 | 0.5 | 0.01 | 0.129 | 1.7021
25 | NaCl | 1 | 0.5 | 0.01 | 0.153 | 3.5201
25 | NaCl | 1 | 0.5 | 0.01 | 0.182 | 2.6163
25 | NaCl | 1 | 0.5 | 0.01 | 0.215 | 2.1932
25 | NaCl | 1 | 0.5 | 0.01 | 0.256 | 1.0633
25 | NaCl | 1 | 0.5 | 0.01 | 0.303 | 0.1995
25 | NaCl | 1 | 0.5 | 0.01 | 0.359 | 0.023565
25 | NaCl | 1 | 0.5 | 0.01 | 0.426 | 0.20394
25 | NaCl | 1 | 0.5 | 0.01 | 0.505 | 1.0415
25 | NaCl | 1 | 0.5 | 0.01 | 0.599 | 1.0879
25 | NaCl | 1 | 0.5 | 0.01 | 0.711 | 1.3461
25 | NaCl | 1 | 0.5 | 0.01 | 0.843 | 0.89241
25 | NaCl | 1 | 0.5 | 0.01 | 1 | 0.64928
25 | NaCl | 1 | 0.5 | 0.01 | 1.19 | 0.96657
25 | NaCl | 1 | 0.5 | 0.01 | 1.41 | 1.1676
25 | NaCl | 1 | 0.5 | 0.01 | 1.67 | 0.89195
25 | NaCl | 1 | 0.5 | 0.01 | 1.98 | 0.87293
25 | NaCl | 1 | 0.5 | 0.01 | 2.35 | 1.0602
25 | NaCl | 1 | 0.5 | 0.01 | 2.78 | 0.83781
25 | NaCl | 1 | 0.5 | 0.01 | 3.3 | 0.98012
25 | NaCl | 1 | 0.5 | 0.01 | 3.91 | 0.87082
25 | NaCl | 1 | 0.5 | 0.01 | 4.64 | 0.99931
25 | NaCl | 1 | 0.5 | 0.01 | 5.5 | 0.8966
25 | NaCl | 1 | 0.5 | 0.01 | 6.53 | 0.92545
25 | NaCl | 1 | 0.5 | 0.01 | 7.74 | 0.97478
25 | NaCl | 1 | 0.5 | 0.01 | 9.18 | 0.97068
25 | NaCl | 1 | 0.5 | 0.01 | 10.9 | 0.97579
25 | NaCl | 1 | 0.5 | 0.01 | 12.9 | 0.97966
25 | NaCl | 1 | 0.5 | 0.01 | 15.3 | 0.9652
25 | NaCl | 1 | 0.5 | 0.01 | 18.2 | 0.94529
25 | NaCl | 1 | 0.5 | 0.01 | 21.5 | 0.98743
25 | NaCl | 1 | 0.5 | 0.01 | 25.6 | 0.9701
25 | NaCl | 1 | 0.5 | 0.01 | 30.3 | 0.98009
25 | NaCl | 1 | 0.5 | 0.01 | 35.9 | 0.99917
25 | NaCl | 1 | 0.5 | 0.01 | 42.6 | 1.0084
25 | NaCl | 1 | 0.5 | 0.01 | 50.5 | 1.0088
25 | NaCl | 1 | 0.5 | 0.01 | 59.9 | 1.0075
25 | NaCl | 1 | 0.5 | 0.01 | 71.1 | 1.0179
25 | NaCl | 1 | 0.5 | 0.01 | 84.3 | 1.0805
25 | NaCl | 1 | 0.5 | 0.01 | 100 | 1.0861
25 | NaCl | 1 | 0.5 | 0.05 | 0.00129 | 31.973
25 | NaCl | 1 | 0.5 | 0.05 | 0.278 | 1.8745
25 | NaCl | 1 | 0.5 | 0.05 | 0.359 | 1.963
25 | NaCl | 1 | 0.5 | 0.05 | 0.464 | 1.8016
25 | NaCl | 1 | 0.5 | 0.05 | 0.599 | 1.7961
25 | NaCl | 1 | 0.5 | 0.05 | 0.774 | 1.0442
25 | NaCl | 1 | 0.5 | 0.05 | 1 | 0.66208
25 | NaCl | 1 | 0.5 | 0.05 | 1.29 | 1.2452
25 | NaCl | 1 | 0.5 | 0.05 | 1.67 | 1.3288
25 | NaCl | 1 | 0.5 | 0.05 | 2.15 | 0.92783
25 | NaCl | 1 | 0.5 | 0.05 | 2.78 | 1.2375
25 | NaCl | 1 | 0.5 | 0.05 | 3.59 | 1.0078
25 | NaCl | 1 | 0.5 | 0.05 | 4.64 | 1.1661
25 | NaCl | 1 | 0.5 | 0.05 | 5.99 | 1.1741
25 | NaCl | 1 | 0.5 | 0.05 | 7.74 | 1.1535
25 | NaCl | 1 | 0.5 | 0.05 | 10 | 1.1254
25 | NaCl | 1 | 0.5 | 0.05 | 12.9 | 1.0898
25 | NaCl | 1 | 0.5 | 0.05 | 16.7 | 1.1118
25 | NaCl | 1 | 0.5 | 0.05 | 21.5 | 1.1215
25 | NaCl | 1 | 0.5 | 0.05 | 27.8 | 1.1048
25 | NaCl | 1 | 0.5 | 0.05 | 35.9 | 1.1205
25 | NaCl | 1 | 0.5 | 0.05 | 46.4 | 1.1345
25 | NaCl | 1 | 0.5 | 0.05 | 59.9 | 1.1333
25 | NaCl | 1 | 0.5 | 0.05 | 77.4 | 1.1707
25 | NaCl | 1 | 0.5 | 0.05 | 100 | 1.2021
25 | NaCl | 1 | 0.5 | 0.05 | 129 | 1.302
25 | NaCl | 1 | 0.5 | 0.05 | 167 | 1.6847
25 | NaCl | 1 | 0.5 | 0.05 | 215 | 1.893
25 | NaCl | 1 | 0.5 | 0.05 | 278 | 2.1962
25 | NaCl | 1 | 0.5 | 0.05 | 359 | 2.5127
25 | NaCl | 1 | 0.5 | 0.05 | 464 | 2.8176
25 | NaCl | 1 | 0.5 | 0.05 | 599 | 3.1418
25 | NaCl | 1 | 0.5 | 0.05 | 774 | 3.4687
25 | NaCl | 1 | 0.5 | 0.05 | 1000 | 3.7639
25 | NaCl | 1 | 0.5 | 0.1 | 0.001 | 314.59
25 | NaCl | 1 | 0.5 | 0.1 | 0.00129 | 296.96
25 | NaCl | 1 | 0.5 | 0.1 | 0.00167 | 238.33
25 | NaCl | 1 | 0.5 | 0.1 | 0.00215 | 186.13
25 | NaCl | 1 | 0.5 | 0.1 | 0.00278 | 140.97
25 | NaCl | 1 | 0.5 | 0.1 | 0.00359 | 121.28
25 | NaCl | 1 | 0.5 | 0.1 | 0.00464 | 94.043
25 | NaCl | 1 | 0.5 | 0.1 | 0.00599 | 56.46
25 | NaCl | 1 | 0.5 | 0.1 | 0.00774 | 51.904
25 | NaCl | 1 | 0.5 | 0.1 | 0.01 | 52.251
25 | NaCl | 1 | 0.5 | 0.1 | 0.0129 | 26.674
25 | NaCl | 1 | 0.5 | 0.1 | 0.0167 | 20.217
25 | NaCl | 1 | 0.5 | 0.1 | 0.0215 | 13.349
25 | NaCl | 1 | 0.5 | 0.1 | 0.0278 | 10.58
25 | NaCl | 1 | 0.5 | 0.1 | 0.0359 | 9.2782
25 | NaCl | 1 | 0.5 | 0.1 | 0.0464 | 9.7868
25 | NaCl | 1 | 0.5 | 0.1 | 0.06 | 5.7803
25 | NaCl | 1 | 0.5 | 0.1 | 0.0774 | 3.5215
25 | NaCl | 1 | 0.5 | 0.1 | 0.1 | 1.7913
25 | NaCl | 1 | 0.5 | 0.1 | 0.129 | 1.3322
25 | NaCl | 1 | 0.5 | 0.1 | 0.167 | 0.62526
25 | NaCl | 1 | 0.5 | 0.1 | 0.278 | 0.68624
25 | NaCl | 1 | 0.5 | 0.1 | 0.359 | 0.61052
25 | NaCl | 1 | 0.5 | 0.1 | 0.464 | 1.7406
25 | NaCl | 1 | 0.5 | 0.1 | 0.599 | 1.9054
25 | NaCl | 1 | 0.5 | 0.1 | 0.774 | 2.1677
25 | NaCl | 1 | 0.5 | 0.1 | 1 | 1.7259
25 | NaCl | 1 | 0.5 | 0.1 | 1.29 | 1.3838
25 | NaCl | 1 | 0.5 | 0.1 | 1.67 | 1.6972
25 | NaCl | 1 | 0.5 | 0.1 | 2.15 | 1.6811
25 | NaCl | 1 | 0.5 | 0.1 | 2.78 | 1.5405
25 | NaCl | 1 | 0.5 | 0.1 | 3.59 | 1.6039
25 | NaCl | 1 | 0.5 | 0.1 | 4.64 | 1.5826
25 | NaCl | 1 | 0.5 | 0.1 | 5.99 | 1.505
25 | NaCl | 1 | 0.5 | 0.1 | 7.74 | 1.4777
25 | NaCl | 1 | 0.5 | 0.1 | 10 | 1.4816
25 | NaCl | 1 | 0.5 | 0.1 | 12.9 | 1.4292
25 | NaCl | 1 | 0.5 | 0.1 | 16.7 | 1.4177
25 | NaCl | 1 | 0.5 | 0.1 | 21.5 | 1.3983
25 | NaCl | 1 | 0.5 | 0.1 | 27.8 | 1.3729
25 | NaCl | 1 | 0.5 | 0.1 | 35.9 | 1.3539
25 | NaCl | 1 | 0.5 | 0.1 | 46.4 | 1.3576
25 | NaCl | 1 | 0.5 | 0.1 | 59.9 | 1.3499
25 | NaCl | 1 | 0.5 | 0.1 | 77.4 | 1.3493
25 | NaCl | 1 | 0.5 | 0.1 | 100 | 1.3729
25 | NaCl | 1 | 0.5 | 0.1 | 129 | 1.3542
25 | NaCl | 1 | 0.5 | 0.1 | 167 | 1.7711
25 | NaCl | 1 | 0.5 | 0.1 | 215 | 2.1595
25 | NaCl | 1 | 0.5 | 0.1 | 278 | 2.4244
25 | NaCl | 1 | 0.5 | 0.1 | 359 | 2.6477
25 | NaCl | 1 | 0.5 | 0.1 | 464 | 2.7878
25 | NaCl | 1 | 0.5 | 0.1 | 599 | 3.039
25 | NaCl | 1 | 0.5 | 0.1 | 774 | 3.309
25 | NaCl | 1 | 0.5 | 0.1 | 1000 | 3.3972
25 | NaCl | 1 | 0.5 | 0.5 | 0.001 | 390.68
25 | NaCl | 1 | 0.5 | 0.5 | 0.00129 | 264.25
25 | NaCl | 1 | 0.5 | 0.5 | 0.00167 | 196.5
25 | NaCl | 1 | 0.5 | 0.5 | 0.00215 | 166
25 | NaCl | 1 | 0.5 | 0.5 | 0.00278 | 132.83
25 | NaCl | 1 | 0.5 | 0.5 | 0.00359 | 115.18
25 | NaCl | 1 | 0.5 | 0.5 | 0.00464 | 78.364
25 | NaCl | 1 | 0.5 | 0.5 | 0.006 | 72.326
25 | NaCl | 1 | 0.5 | 0.5 | 0.00774 | 52.303
25 | NaCl | 1 | 0.5 | 0.5 | 0.01 | 47.101
25 | NaCl | 1 | 0.5 | 0.5 | 0.0129 | 33.399
25 | NaCl | 1 | 0.5 | 0.5 | 0.0167 | 34.769
25 | NaCl | 1 | 0.5 | 0.5 | 0.0215 | 25.96
25 | NaCl | 1 | 0.5 | 0.5 | 0.0278 | 25.896
25 | NaCl | 1 | 0.5 | 0.5 | 0.0359 | 23.476
25 | NaCl | 1 | 0.5 | 0.5 | 0.0464 | 19.02
25 | NaCl | 1 | 0.5 | 0.5 | 0.06 | 23.429
25 | NaCl | 1 | 0.5 | 0.5 | 0.0774 | 21.309
25 | NaCl | 1 | 0.5 | 0.5 | 0.1 | 19.921
25 | NaCl | 1 | 0.5 | 0.5 | 0.129 | 16.137
25 | NaCl | 1 | 0.5 | 0.5 | 0.167 | 16.021
25 | NaCl | 1 | 0.5 | 0.5 | 0.215 | 13.728
25 | NaCl | 1 | 0.5 | 0.5 | 0.278 | 12.629
25 | NaCl | 1 | 0.5 | 0.5 | 0.359 | 11.558
25 | NaCl | 1 | 0.5 | 0.5 | 0.464 | 11.783
25 | NaCl | 1 | 0.5 | 0.5 | 0.599 | 12.164
25 | NaCl | 1 | 0.5 | 0.5 | 0.774 | 11.672
25 | NaCl | 1 | 0.5 | 0.5 | 1 | 10.884
25 | NaCl | 1 | 0.5 | 0.5 | 1.29 | 9.6046
25 | NaCl | 1 | 0.5 | 0.5 | 1.67 | 9.1319
25 | NaCl | 1 | 0.5 | 0.5 | 2.15 | 8.6672
25 | NaCl | 1 | 0.5 | 0.5 | 2.78 | 7.7064
25 | NaCl | 1 | 0.5 | 0.5 | 3.59 | 7.3365
25 | NaCl | 1 | 0.5 | 0.5 | 4.64 | 6.6735
25 | NaCl | 1 | 0.5 | 0.5 | 5.99 | 6.059
25 | NaCl | 1 | 0.5 | 0.5 | 7.74 | 5.5628
25 | NaCl | 1 | 0.5 | 0.5 | 10 | 5.1321
25 | NaCl | 1 | 0.5 | 0.5 | 12.9 | 4.6913
25 | NaCl | 1 | 0.5 | 0.5 | 16.7 | 4.3056
25 | NaCl | 1 | 0.5 | 0.5 | 21.5 | 3.9402
25 | NaCl | 1 | 0.5 | 0.5 | 27.8 | 3.6377
25 | NaCl | 1 | 0.5 | 0.5 | 35.9 | 3.3503
25 | NaCl | 1 | 0.5 | 0.5 | 46.4 | 3.1161
25 | NaCl | 1 | 0.5 | 0.5 | 59.9 | 2.9165
25 | NaCl | 1 | 0.5 | 0.5 | 77.4 | 2.7185
25 | NaCl | 1 | 0.5 | 0.5 | 100 | 2.5778
25 | NaCl | 1 | 0.5 | 0.5 | 129 | 2.4583
25 | NaCl | 1 | 0.5 | 0.5 | 167 | 2.3667
25 | NaCl | 1 | 0.5 | 0.5 | 215 | 2.8247
25 | NaCl | 1 | 0.5 | 0.5 | 278 | 3.2013
25 | NaCl | 1 | 0.5 | 0.5 | 359 | 3.6294
25 | NaCl | 1 | 0.5 | 0.5 | 464 | 4.1096
25 | NaCl | 1 | 0.5 | 0.5 | 599 | 4.5369
25 | NaCl | 1 | 0.5 | 0.5 | 774 | 4.9035
25 | NaCl | 1 | 0.5 | 0.5 | 1000 | 5.083
25 | NaCl | 1 | 0.5 | 1 | 0.001 | 69.905
25 | NaCl | 1 | 0.5 | 1 | 0.00129 | 25.957
25 | NaCl | 1 | 0.5 | 1 | 0.00167 | 27.415
25 | NaCl | 1 | 0.5 | 1 | 0.00215 | 42.067
25 | NaCl | 1 | 0.5 | 1 | 0.00278 | 29.063
25 | NaCl | 1 | 0.5 | 1 | 0.00359 | 13.247
25 | NaCl | 1 | 0.5 | 1 | 0.00464 | 23.629
25 | NaCl | 1 | 0.5 | 1 | 0.00599 | 42.169
25 | NaCl | 1 | 0.5 | 1 | 0.00774 | 41.662
25 | NaCl | 1 | 0.5 | 1 | 0.01 | 51.758
25 | NaCl | 1 | 0.5 | 1 | 0.0129 | 55.571
25 | NaCl | 1 | 0.5 | 1 | 0.0167 | 58.011
25 | NaCl | 1 | 0.5 | 1 | 0.0215 | 63.238
25 | NaCl | 1 | 0.5 | 1 | 0.0278 | 62.723
25 | NaCl | 1 | 0.5 | 1 | 0.0359 | 60.29
25 | NaCl | 1 | 0.5 | 1 | 0.0464 | 59.737
25 | NaCl | 1 | 0.5 | 1 | 0.0599 | 59.983
25 | NaCl | 1 | 0.5 | 1 | 0.0774 | 57.051
25 | NaCl | 1 | 0.5 | 1 | 0.1 | 56.076
25 | NaCl | 1 | 0.5 | 1 | 0.129 | 54.616
25 | NaCl | 1 | 0.5 | 1 | 0.167 | 51.808
25 | NaCl | 1 | 0.5 | 1 | 0.215 | 49.603
25 | NaCl | 1 | 0.5 | 1 | 0.278 | 47.101
25 | NaCl | 1 | 0.5 | 1 | 0.359 | 43.814
25 | NaCl | 1 | 0.5 | 1 | 0.464 | 39.514
25 | NaCl | 1 | 0.5 | 1 | 0.599 | 35.956
25 | NaCl | 1 | 0.5 | 1 | 0.774 | 32
25 | NaCl | 1 | 0.5 | 1 | 1 | 28.636
25 | NaCl | 1 | 0.5 | 1 | 1.29 | 26.254
25 | NaCl | 1 | 0.5 | 1 | 1.67 | 23.57
25 | NaCl | 1 | 0.5 | 1 | 2.15 | 20.686
25 | NaCl | 1 | 0.5 | 1 | 2.78 | 18.697
25 | NaCl | 1 | 0.5 | 1 | 3.59 | 16.428
25 | NaCl | 1 | 0.5 | 1 | 4.64 | 14.714
25 | NaCl | 1 | 0.5 | 1 | 5.99 | 13.087
25 | NaCl | 1 | 0.5 | 1 | 7.74 | 11.606
25 | NaCl | 1 | 0.5 | 1 | 10 | 10.273
25 | NaCl | 1 | 0.5 | 1 | 12.9 | 9.1139
25 | NaCl | 1 | 0.5 | 1 | 16.7 | 8.1097
25 | NaCl | 1 | 0.5 | 1 | 21.5 | 7.2317
25 | NaCl | 1 | 0.5 | 1 | 27.8 | 6.4389
25 | NaCl | 1 | 0.5 | 1 | 35.9 | 5.7676
25 | NaCl | 1 | 0.5 | 1 | 46.4 | 5.1887
25 | NaCl | 1 | 0.5 | 1 | 59.9 | 4.6793
25 | NaCl | 1 | 0.5 | 1 | 77.4 | 4.2849
25 | NaCl | 1 | 0.5 | 1 | 100 | 3.9366
25 | NaCl | 1 | 0.5 | 1 | 129 | 3.6319
25 | NaCl | 1 | 0.5 | 1 | 167 | 3.4075
25 | NaCl | 1 | 0.5 | 1 | 215 | 3.2198
25 | NaCl | 1 | 0.5 | 1 | 278 | 3.9749
25 | NaCl | 1 | 0.5 | 1 | 359 | 4.477
25 | NaCl | 1 | 0.5 | 1 | 464 | 4.9164
25 | NaCl | 1 | 0.5 | 1 | 599 | 5.3982
25 | NaCl | 1 | 0.5 | 1 | 774 | 5.8161
25 | NaCl | 1 | 0.5 | 1 | 1000 | 6.2573
25 | NaCl | 1 | 0.5 | 2.5 | 0.001 | 183.28
25 | NaCl | 1 | 0.5 | 2.5 | 0.00129 | 204.67
25 | NaCl | 1 | 0.5 | 2.5 | 0.00167 | 189.31
25 | NaCl | 1 | 0.5 | 2.5 | 0.00215 | 191.05
25 | NaCl | 1 | 0.5 | 2.5 | 0.00278 | 184.25
25 | NaCl | 1 | 0.5 | 2.5 | 0.00359 | 179.47
25 | NaCl | 1 | 0.5 | 2.5 | 0.00464 | 163.75
25 | NaCl | 1 | 0.5 | 2.5 | 0.00599 | 173.36
25 | NaCl | 1 | 0.5 | 2.5 | 0.00774 | 162.02
25 | NaCl | 1 | 0.5 | 2.5 | 0.01 | 153.38
25 | NaCl | 1 | 0.5 | 2.5 | 0.0129 | 157.6
25 | NaCl | 1 | 0.5 | 2.5 | 0.0167 | 144.33
25 | NaCl | 1 | 0.5 | 2.5 | 0.0215 | 139.28
25 | NaCl | 1 | 0.5 | 2.5 | 0.0278 | 130.3
25 | NaCl | 1 | 0.5 | 2.5 | 0.0359 | 127.53
25 | NaCl | 1 | 0.5 | 2.5 | 0.0464 | 122.73
25 | NaCl | 1 | 0.5 | 2.5 | 0.06 | 116.13
25 | NaCl | 1 | 0.5 | 2.5 | 0.0774 | 108.2
25 | NaCl | 1 | 0.5 | 2.5 | 0.1 | 100.2
25 | NaCl | 1 | 0.5 | 2.5 | 0.129 | 91.891
25 | NaCl | 1 | 0.5 | 2.5 | 0.167 | 85.865
25 | NaCl | 1 | 0.5 | 2.5 | 0.215 | 77.248
25 | NaCl | 1 | 0.5 | 2.5 | 0.278 | 69.438
25 | NaCl | 1 | 0.5 | 2.5 | 0.359 | 61.407
25 | NaCl | 1 | 0.5 | 2.5 | 0.464 | 54.417
25 | NaCl | 1 | 0.5 | 2.5 | 0.599 | 48.787
25 | NaCl | 1 | 0.5 | 2.5 | 0.774 | 44.227
25 | NaCl | 1 | 0.5 | 2.5 | 1 | 38.912
25 | NaCl | 1 | 0.5 | 2.5 | 1.29 | 34.036
25 | NaCl | 1 | 0.5 | 2.5 | 1.67 | 29.432
25 | NaCl | 1 | 0.5 | 2.5 | 2.15 | 26.217
25 | NaCl | 1 | 0.5 | 2.5 | 2.78 | 22.881
25 | NaCl | 1 | 0.5 | 2.5 | 3.59 | 20.312
25 | NaCl | 1 | 0.5 | 2.5 | 4.64 | 17.756
25 | NaCl | 1 | 0.5 | 2.5 | 5.99 | 15.646
25 | NaCl | 1 | 0.5 | 2.5 | 7.74 | 13.791
25 | NaCl | 1 | 0.5 | 2.5 | 10 | 12.168
25 | NaCl | 1 | 0.5 | 2.5 | 12.9 | 10.766
25 | NaCl | 1 | 0.5 | 2.5 | 16.7 | 9.5012
25 | NaCl | 1 | 0.5 | 2.5 | 21.5 | 8.407
25 | NaCl | 1 | 0.5 | 2.5 | 27.8 | 7.4838
25 | NaCl | 1 | 0.5 | 2.5 | 35.9 | 6.667
25 | NaCl | 1 | 0.5 | 2.5 | 46.4 | 5.9464
25 | NaCl | 1 | 0.5 | 2.5 | 59.9 | 5.3466
25 | NaCl | 1 | 0.5 | 2.5 | 77.4 | 4.8254
25 | NaCl | 1 | 0.5 | 2.5 | 100 | 4.4163
25 | NaCl | 1 | 0.5 | 2.5 | 129 | 4.0996
25 | NaCl | 1 | 0.5 | 2.5 | 167 | 3.7942
25 | NaCl | 1 | 0.5 | 2.5 | 215 | 3.5588
25 | NaCl | 1 | 0.5 | 2.5 | 278 | 4.2834
25 | NaCl | 1 | 0.5 | 2.5 | 359 | 4.7286
25 | NaCl | 1 | 0.5 | 2.5 | 464 | 5.1934
25 | NaCl | 1 | 0.5 | 2.5 | 599 | 5.6894
25 | NaCl | 1 | 0.5 | 2.5 | 774 | 6.2917
25 | NaCl | 1 | 0.5 | 2.5 | 1000 | 7.0293
25 | NaCl | 1 | 0.5 | 5 | 0.001 | 3257.8
25 | NaCl | 1 | 0.5 | 5 | 0.00129 | 4067.5
25 | NaCl | 1 | 0.5 | 5 | 0.00167 | 4424.1
25 | NaCl | 1 | 0.5 | 5 | 0.00215 | 4573.3
25 | NaCl | 1 | 0.5 | 5 | 0.00278 | 4650.7
25 | NaCl | 1 | 0.5 | 5 | 0.00359 | 4633.4
25 | NaCl | 1 | 0.5 | 5 | 0.00464 | 4575.5
25 | NaCl | 1 | 0.5 | 5 | 0.006 | 4491.7
25 | NaCl | 1 | 0.5 | 5 | 0.00774 | 4370.1
25 | NaCl | 1 | 0.5 | 5 | 0.01 | 4180.1
25 | NaCl | 1 | 0.5 | 5 | 0.0129 | 3956.2
25 | NaCl | 1 | 0.5 | 5 | 0.0167 | 3708.1
25 | NaCl | 1 | 0.5 | 5 | 0.0215 | 3413.5
25 | NaCl | 1 | 0.5 | 5 | 0.0278 | 3104
25 | NaCl | 1 | 0.5 | 5 | 0.0359 | 2783.2
25 | NaCl | 1 | 0.5 | 5 | 0.0464 | 2467.8
25 | NaCl | 1 | 0.5 | 5 | 0.0599 | 2162.9
25 | NaCl | 1 | 0.5 | 5 | 0.0774 | 1881.9
25 | NaCl | 1 | 0.5 | 5 | 0.1 | 1625.9
25 | NaCl | 1 | 0.5 | 5 | 0.129 | 1393.4
25 | NaCl | 1 | 0.5 | 5 | 0.167 | 1188.5
25 | NaCl | 1 | 0.5 | 5 | 0.215 | 1009.7
25 | NaCl | 1 | 0.5 | 5 | 0.278 | 852.11
25 | NaCl | 1 | 0.5 | 5 | 0.359 | 716.55
25 | NaCl | 1 | 0.5 | 5 | 0.464 | 600.24
25 | NaCl | 1 | 0.5 | 5 | 0.599 | 501.58
25 | NaCl | 1 | 0.5 | 5 | 0.774 | 419.08
25 | NaCl | 1 | 0.5 | 5 | 1 | 349.33
25 | NaCl | 1 | 0.5 | 5 | 1.29 | 290.51
25 | NaCl | 1 | 0.5 | 5 | 1.67 | 241.11
25 | NaCl | 1 | 0.5 | 5 | 2.15 | 200.69
25 | NaCl | 1 | 0.5 | 5 | 2.78 | 166.72
25 | NaCl | 1 | 0.5 | 5 | 3.59 | 138.81
25 | NaCl | 1 | 0.5 | 5 | 4.64 | 115.55
25 | NaCl | 1 | 0.5 | 5 | 5.99 | 96.474
25 | NaCl | 1 | 0.5 | 5 | 7.74 | 80.716
25 | NaCl | 1 | 0.5 | 5 | 10 | 67.736
25 | NaCl | 1 | 0.5 | 5 | 12.9 | 57.054
25 | NaCl | 1 | 0.5 | 5 | 16.7 | 48.223
25 | NaCl | 1 | 0.5 | 5 | 21.5 | 40.927
25 | NaCl | 1 | 0.5 | 5 | 27.8 | 34.868
25 | NaCl | 1 | 0.5 | 5 | 35.9 | 29.803
25 | NaCl | 1 | 0.5 | 5 | 46.4 | 25.609
25 | NaCl | 1 | 0.5 | 5 | 59.9 | 22.16
25 | NaCl | 1 | 0.5 | 5 | 77.4 | 19.24
25 | NaCl | 1 | 0.5 | 5 | 100 | 16.825
25 | NaCl | 1 | 0.5 | 5 | 129 | 14.869
25 | NaCl | 1 | 0.5 | 5 | 167 | 12.989
25 | NaCl | 1 | 0.5 | 5 | 215 | 11.542
25 | NaCl | 1 | 0.5 | 5 | 278 | 10.209
25 | NaCl | 1 | 0.5 | 5 | 359 | 8.7019
25 | NaCl | 1 | 0.5 | 5 | 464 | 7.6956
25 | NaCl | 1 | 0.5 | 5 | 599 | 8.3448
25 | NaCl | 1 | 0.5 | 5 | 774 | 9.0156
25 | NaCl | 1 | 0.5 | 5 | 1000 | 9.4278
25 | NaCl | 1 | 0.5 | 10 | 0.001 | 13814
25 | NaCl | 1 | 0.5 | 10 | 0.00129 | 17292
25 | NaCl | 1 | 0.5 | 10 | 0.00167 | 18933
25 | NaCl | 1 | 0.5 | 10 | 0.00215 | 19651
25 | NaCl | 1 | 0.5 | 10 | 0.00278 | 19950
25 | NaCl | 1 | 0.5 | 10 | 0.00359 | 19883
25 | NaCl | 1 | 0.5 | 10 | 0.00464 | 19530
25 | NaCl | 1 | 0.5 | 10 | 0.006 | 18923
25 | NaCl | 1 | 0.5 | 10 | 0.00774 | 18075
25 | NaCl | 1 | 0.5 | 10 | 0.01 | 16993
25 | NaCl | 1 | 0.5 | 10 | 0.0129 | 15738
25 | NaCl | 1 | 0.5 | 10 | 0.0167 | 14294
25 | NaCl | 1 | 0.5 | 10 | 0.0215 | 12815
25 | NaCl | 1 | 0.5 | 10 | 0.0278 | 11307
25 | NaCl | 1 | 0.5 | 10 | 0.0359 | 9853.7
25 | NaCl | 1 | 0.5 | 10 | 0.0464 | 8487.2
25 | NaCl | 1 | 0.5 | 10 | 0.0599 | 7271.6
25 | NaCl | 1 | 0.5 | 10 | 0.0774 | 6178.1
25 | NaCl | 1 | 0.5 | 10 | 0.1 | 5206.4
25 | NaCl | 1 | 0.5 | 10 | 0.129 | 4360.8
25 | NaCl | 1 | 0.5 | 10 | 0.167 | 3640.2
25 | NaCl | 1 | 0.5 | 10 | 0.215 | 3026.9
25 | NaCl | 1 | 0.5 | 10 | 0.278 | 2505.1
25 | NaCl | 1 | 0.5 | 10 | 0.359 | 2069.4
25 | NaCl | 1 | 0.5 | 10 | 0.464 | 1704.2
25 | NaCl | 1 | 0.5 | 10 | 0.599 | 1400.7
25 | NaCl | 1 | 0.5 | 10 | 0.774 | 1149.3
25 | NaCl | 1 | 0.5 | 10 | 1 | 942.19
25 | NaCl | 1 | 0.5 | 10 | 1.29 | 771.38
25 | NaCl | 1 | 0.5 | 10 | 1.67 | 632.08
25 | NaCl | 1 | 0.5 | 10 | 2.15 | 517.96
25 | NaCl | 1 | 0.5 | 10 | 2.78 | 424.57
25 | NaCl | 1 | 0.5 | 10 | 3.59 | 348.22
25 | NaCl | 1 | 0.5 | 10 | 4.64 | 285.77
25 | NaCl | 1 | 0.5 | 10 | 5.99 | 234.7
25 | NaCl | 1 | 0.5 | 10 | 7.74 | 192.96
25 | NaCl | 1 | 0.5 | 10 | 10 | 158.88
25 | NaCl | 1 | 0.5 | 10 | 12.9 | 131.12
25 | NaCl | 1 | 0.5 | 10 | 16.7 | 108.53
25 | NaCl | 1 | 0.5 | 10 | 21.5 | 90.15
25 | NaCl | 1 | 0.5 | 10 | 27.8 | 75.082
25 | NaCl | 1 | 0.5 | 10 | 35.9 | 62.696
25 | NaCl | 1 | 0.5 | 10 | 46.4 | 52.63
25 | NaCl | 1 | 0.5 | 10 | 59.9 | 44.44
25 | NaCl | 1 | 0.5 | 10 | 77.4 | 37.685
25 | NaCl | 1 | 0.5 | 10 | 100 | 32.187
25 | NaCl | 1 | 0.5 | 10 | 129 | 27.502
25 | NaCl | 1 | 0.5 | 10 | 167 | 23.599
25 | NaCl | 1 | 0.5 | 10 | 215 | 20.224
25 | NaCl | 1 | 0.5 | 10 | 278 | 17.311
25 | NaCl | 1 | 0.5 | 10 | 359 | 15.593
25 | NaCl | 1 | 0.5 | 10 | 464 | 13.707
25 | NaCl | 1 | 0.5 | 10 | 599 | 11.932
25 | NaCl | 1 | 0.5 | 10 | 774 | 11.072
25 | NaCl | 1 | 0.5 | 10 | 1000 | 11.758
25 | NaCl | 1 | 0.5 | 50 | 0.001 | 169090
25 | NaCl | 1 | 0.5 | 50 | 0.00129 | 227340
25 | NaCl | 1 | 0.5 | 50 | 0.00167 | 255080
25 | NaCl | 1 | 0.5 | 50 | 0.00215 | 268520
25 | NaCl | 1 | 0.5 | 50 | 0.00278 | 275170
25 | NaCl | 1 | 0.5 | 50 | 0.00359 | 275420
25 | NaCl | 1 | 0.5 | 50 | 0.00464 | 270670
25 | NaCl | 1 | 0.5 | 50 | 0.00599 | 261160
25 | NaCl | 1 | 0.5 | 50 | 0.00774 | 247010
25 | NaCl | 1 | 0.5 | 50 | 0.01 | 229170
25 | NaCl | 1 | 0.5 | 50 | 0.0129 | 208060
25 | NaCl | 1 | 0.5 | 50 | 0.0167 | 184780
25 | NaCl | 1 | 0.5 | 50 | 0.0215 | 160950
25 | NaCl | 1 | 0.5 | 50 | 0.0278 | 137860
25 | NaCl | 1 | 0.5 | 50 | 0.0359 | 116430
25 | NaCl | 1 | 0.5 | 50 | 0.0464 | 97260
25 | NaCl | 1 | 0.5 | 50 | 0.0599 | 80612
25 | NaCl | 1 | 0.5 | 50 | 0.0774 | 66451
25 | NaCl | 1 | 0.5 | 50 | 0.1 | 54515
25 | NaCl | 1 | 0.5 | 50 | 0.129 | 44558
25 | NaCl | 1 | 0.5 | 50 | 0.167 | 36298
25 | NaCl | 1 | 0.5 | 50 | 0.215 | 29548
25 | NaCl | 1 | 0.5 | 50 | 0.278 | 24016
25 | NaCl | 1 | 0.5 | 50 | 0.359 | 19520
25 | NaCl | 1 | 0.5 | 50 | 0.464 | 15861
25 | NaCl | 1 | 0.5 | 50 | 0.599 | 12898
25 | NaCl | 1 | 0.5 | 50 | 0.774 | 10506
25 | NaCl | 1 | 0.5 | 50 | 1 | 8564.4
25 | NaCl | 1 | 0.5 | 50 | 1.29 | 6975.9
25 | NaCl | 1 | 0.5 | 50 | 1.67 | 5670.3
25 | NaCl | 1 | 0.5 | 50 | 2.15 | 4591.3
25 | NaCl | 1 | 0.5 | 50 | 2.78 | 3702.5
25 | NaCl | 1 | 0.5 | 50 | 3.59 | 2979.5
25 | NaCl | 1 | 0.5 | 50 | 4.64 | 2387.4
25 | NaCl | 1 | 0.5 | 50 | 5.99 | 1896.2
25 | NaCl | 1 | 0.5 | 50 | 7.74 | 1514.2
25 | NaCl | 1 | 0.5 | 50 | 10 | 1214.6
25 | NaCl | 1 | 0.5 | 50 | 12.9 | 973.24
25 | NaCl | 1 | 0.5 | 50 | 16.7 | 780.71
25 | NaCl | 1 | 0.5 | 50 | 21.5 | 626
25 | NaCl | 1 | 0.5 | 50 | 27.8 | 502.5
25 | NaCl | 1 | 0.5 | 50 | 35.9 | 406.7
25 | NaCl | 1 | 0.5 | 50 | 46.4 | 329.47
25 | NaCl | 1 | 0.5 | 50 | 59.9 | 268.1
25 | NaCl | 1 | 0.5 | 50 | 77.4 | 218.99
25 | NaCl | 1 | 0.5 | 50 | 100 | 179.56
25 | NaCl | 1 | 0.5 | 50 | 129 | 145.56
25 | NaCl | 1 | 0.5 | 50 | 167 | 118.3
25 | NaCl | 1 | 0.5 | 50 | 215 | 97.25
25 | NaCl | 1 | 0.5 | 50 | 278 | 80.123
25 | NaCl | 1 | 0.5 | 50 | 359 | 68.228
25 | NaCl | 1 | 0.5 | 50 | 464 | 57.645
25 | NaCl | 1 | 0.5 | 50 | 599 | 48.237
25 | NaCl | 1 | 0.5 | 50 | 774 | 41.81
25 | NaCl | 1 | 0.5 | 50 | 1000 | 35.332
25 | NaCl | 1 | 0.5 | 100 | 0.001 | 940320
25 | NaCl | 1 | 0.5 | 100 | 0.00129 | 982210
25 | NaCl | 1 | 0.5 | 100 | 0.00167 | 1004300
25 | NaCl | 1 | 0.5 | 100 | 0.00215 | 977690
25 | NaCl | 1 | 0.5 | 100 | 0.00278 | 958940
25 | NaCl | 1 | 0.5 | 100 | 0.00359 | 926600
25 | NaCl | 1 | 0.5 | 100 | 0.00464 | 901990
25 | NaCl | 1 | 0.5 | 100 | 0.006 | 848020
25 | NaCl | 1 | 0.5 | 100 | 0.00774 | 773720
25 | NaCl | 1 | 0.5 | 100 | 0.01 | 706970
25 | NaCl | 1 | 0.5 | 100 | 0.0129 | 621770
25 | NaCl | 1 | 0.5 | 100 | 0.0167 | 536920
25 | NaCl | 1 | 0.5 | 100 | 0.0215 | 459160
25 | NaCl | 1 | 0.5 | 100 | 0.0278 | 373350
25 | NaCl | 1 | 0.5 | 100 | 0.0359 | 310690
25 | NaCl | 1 | 0.5 | 100 | 0.0464 | 258760
25 | NaCl | 1 | 0.5 | 100 | 0.0599 | 219850
25 | NaCl | 1 | 0.5 | 100 | 0.0774 | 178320
25 | NaCl | 1 | 0.5 | 100 | 0.1 | 146900
25 | NaCl | 1 | 0.5 | 100 | 0.129 | 119500
25 | NaCl | 1 | 0.5 | 100 | 0.167 | 96985
25 | NaCl | 1 | 0.5 | 100 | 0.215 | 78699
25 | NaCl | 1 | 0.5 | 100 | 0.278 | 64010
25 | NaCl | 1 | 0.5 | 100 | 0.359 | 52211
25 | NaCl | 1 | 0.5 | 100 | 0.464 | 42680
25 | NaCl | 1 | 0.5 | 100 | 0.599 | 35025
25 | NaCl | 1 | 0.5 | 100 | 0.774 | 28819
25 | NaCl | 1 | 0.5 | 100 | 1 | 23646
25 | NaCl | 1 | 0.5 | 100 | 1.29 | 19302
25 | NaCl | 1 | 0.5 | 100 | 1.67 | 15647
25 | NaCl | 1 | 0.5 | 100 | 2.15 | 12605
25 | NaCl | 1 | 0.5 | 100 | 2.78 | 10121
25 | NaCl | 1 | 0.5 | 100 | 3.59 | 8030.8
25 | NaCl | 1 | 0.5 | 100 | 4.64 | 6333.3
25 | NaCl | 1 | 0.5 | 100 | 5.99 | 5028.4
25 | NaCl | 1 | 0.5 | 100 | 7.74 | 3965.2
25 | NaCl | 1 | 0.5 | 100 | 10 | 3113.2
25 | NaCl | 1 | 0.5 | 100 | 12.9 | 2462
25 | NaCl | 1 | 0.5 | 100 | 16.7 | 1949.9
25 | NaCl | 1 | 0.5 | 100 | 21.5 | 1556.6
25 | NaCl | 1 | 0.5 | 100 | 27.8 | 1238.7
25 | NaCl | 1 | 0.5 | 100 | 35.9 | 979.49
25 | NaCl | 1 | 0.5 | 100 | 46.4 | 770.99
25 | NaCl | 1 | 0.5 | 100 | 59.9 | 620.7
25 | NaCl | 1 | 0.5 | 100 | 77.4 | 506.68
25 | NaCl | 1 | 0.5 | 100 | 100 | 410.42
25 | NaCl | 1 | 0.5 | 100 | 129 | 329.32
25 | NaCl | 1 | 0.5 | 100 | 167 | 267.62
25 | NaCl | 1 | 0.5 | 100 | 215 | 215.06
25 | NaCl | 1 | 0.5 | 100 | 278 | 173.62
25 | NaCl | 1 | 0.5 | 100 | 359 | 142.85
25 | NaCl | 1 | 0.5 | 100 | 464 | 119.23
25 | NaCl | 1 | 0.5 | 100 | 599 | 97.697
25 | NaCl | 1 | 0.5 | 100 | 774 | 83.656
25 | NaCl | 1 | 0.5 | 100 | 1000 | 69.646
25 | NaCl | 10 | 0.5 | 3 | 0.1 | 42.021
25 | NaCl | 10 | 0.5 | 3 | 0.129 | 40.207
25 | NaCl | 10 | 0.5 | 3 | 0.167 | 40.576
25 | NaCl | 10 | 0.5 | 3 | 0.215 | 38.996
25 | NaCl | 10 | 0.5 | 3 | 0.278 | 38.842
25 | NaCl | 10 | 0.5 | 3 | 0.359 | 37.256
25 | NaCl | 10 | 0.5 | 3 | 0.464 | 35.653
25 | NaCl | 10 | 0.5 | 3 | 0.599 | 33.858
25 | NaCl | 10 | 0.5 | 3 | 0.774 | 32.746
25 | NaCl | 10 | 0.5 | 3 | 1 | 31.436
25 | NaCl | 10 | 0.5 | 3 | 1.29 | 29.251
25 | NaCl | 10 | 0.5 | 3 | 1.67 | 27.284
25 | NaCl | 10 | 0.5 | 3 | 2.15 | 25.228
25 | NaCl | 10 | 0.5 | 3 | 2.78 | 23.512
25 | NaCl | 10 | 0.5 | 3 | 3.59 | 21.523
25 | NaCl | 10 | 0.5 | 3 | 4.64 | 19.82
25 | NaCl | 10 | 0.5 | 3 | 5.99 | 17.996
25 | NaCl | 10 | 0.5 | 3 | 7.74 | 16.439
25 | NaCl | 10 | 0.5 | 3 | 10 | 14.933
25 | NaCl | 10 | 0.5 | 3 | 12.9 | 13.525
25 | NaCl | 10 | 0.5 | 3 | 16.7 | 12.242
25 | NaCl | 10 | 0.5 | 3 | 21.5 | 11.058
25 | NaCl | 10 | 0.5 | 3 | 27.8 | 9.9928
25 | NaCl | 10 | 0.5 | 3 | 35.9 | 9.0245
25 | NaCl | 10 | 0.5 | 3 | 46.4 | 8.1638
25 | NaCl | 10 | 0.5 | 3 | 59.9 | 7.4399
25 | NaCl | 10 | 0.5 | 3 | 77.4 | 6.7762
25 | NaCl | 10 | 0.5 | 3 | 100 | 6.1738
25 | NaCl | 10 | 0.5 | 1.5 | 0.1 | 13.02
25 | NaCl | 10 | 0.5 | 1.5 | 0.129 | 11.084
25 | NaCl | 10 | 0.5 | 1.5 | 0.167 | 11.115
25 | NaCl | 10 | 0.5 | 1.5 | 0.215 | 10.533
25 | NaCl | 10 | 0.5 | 1.5 | 0.278 | 10.821
25 | NaCl | 10 | 0.5 | 1.5 | 0.359 | 10.953
25 | NaCl | 10 | 0.5 | 1.5 | 0.464 | 10.28
25 | NaCl | 10 | 0.5 | 1.5 | 0.599 | 9.7409
25 | NaCl | 10 | 0.5 | 1.5 | 0.774 | 10.055
25 | NaCl | 10 | 0.5 | 1.5 | 1 | 10.352
25 | NaCl | 10 | 0.5 | 1.5 | 1.29 | 9.7669
25 | NaCl | 10 | 0.5 | 1.5 | 1.67 | 9.4044
25 | NaCl | 10 | 0.5 | 1.5 | 2.15 | 8.8366
25 | NaCl | 10 | 0.5 | 1.5 | 2.78 | 8.7153
25 | NaCl | 10 | 0.5 | 1.5 | 3.59 | 8.1485
25 | NaCl | 10 | 0.5 | 1.5 | 4.64 | 7.7888
25 | NaCl | 10 | 0.5 | 1.5 | 5.99 | 7.2623
25 | NaCl | 10 | 0.5 | 1.5 | 7.74 | 6.8763
25 | NaCl | 10 | 0.5 | 1.5 | 10 | 6.4399
25 | NaCl | 10 | 0.5 | 1.5 | 12.9 | 6.0054
25 | NaCl | 10 | 0.5 | 1.5 | 16.7 | 5.6129
25 | NaCl | 10 | 0.5 | 1.5 | 21.5 | 5.2313
25 | NaCl | 10 | 0.5 | 1.5 | 27.8 | 4.8732
25 | NaCl | 10 | 0.5 | 1.5 | 35.9 | 4.5495
25 | NaCl | 10 | 0.5 | 1.5 | 46.4 | 4.2582
25 | NaCl | 10 | 0.5 | 1.5 | 59.9 | 4.0321
25 | NaCl | 10 | 0.5 | 1.5 | 77.4 | 3.8011
25 | NaCl | 10 | 0.5 | 1.5 | 100 | 3.5754
25 | NaCl | 10 | 0.5 | 0.8 | 0.1 | 3.5007
25 | NaCl | 10 | 0.5 | 0.8 | 0.129 | 3.1921
25 | NaCl | 10 | 0.5 | 0.8 | 0.167 | 2.9409
25 | NaCl | 10 | 0.5 | 0.8 | 0.215 | 4.1016
25 | NaCl | 10 | 0.5 | 0.8 | 0.278 | 3.8329
25 | NaCl | 10 | 0.5 | 0.8 | 0.359 | 4.7628
25 | NaCl | 10 | 0.5 | 0.8 | 0.464 | 4.7653
25 | NaCl | 10 | 0.5 | 0.8 | 0.599 | 5.1291
25 | NaCl | 10 | 0.5 | 0.8 | 0.774 | 4.7678
25 | NaCl | 10 | 0.5 | 0.8 | 1 | 4.3762
25 | NaCl | 10 | 0.5 | 0.8 | 1.29 | 4.3544
25 | NaCl | 10 | 0.5 | 0.8 | 1.67 | 4.4007
25 | NaCl | 10 | 0.5 | 0.8 | 2.15 | 4.3917
25 | NaCl | 10 | 0.5 | 0.8 | 2.78 | 4.0987
25 | NaCl | 10 | 0.5 | 0.8 | 3.59 | 4.0578
25 | NaCl | 10 | 0.5 | 0.8 | 4.64 | 3.8735
25 | NaCl | 10 | 0.5 | 0.8 | 5.99 | 3.7649
25 | NaCl | 10 | 0.5 | 0.8 | 7.74 | 3.5726
25 | NaCl | 10 | 0.5 | 0.8 | 10 | 3.444
25 | NaCl | 10 | 0.5 | 0.8 | 12.9 | 3.3055
25 | NaCl | 10 | 0.5 | 0.8 | 16.7 | 3.1489
25 | NaCl | 10 | 0.5 | 0.8 | 21.5 | 3.0117
25 | NaCl | 10 | 0.5 | 0.8 | 27.8 | 2.9012
25 | NaCl | 10 | 0.5 | 0.8 | 35.9 | 2.7817
25 | NaCl | 10 | 0.5 | 0.8 | 46.4 | 2.6849
25 | NaCl | 10 | 0.5 | 0.8 | 59.9 | 2.5691
25 | NaCl | 10 | 0.5 | 0.8 | 77.4 | 2.4941
25 | NaCl | 10 | 0.5 | 0.8 | 100 | 2.4533
25 | NaCl | 10 | 0.5 | 0.4 | 1 | 2.3872
25 | NaCl | 10 | 0.5 | 0.4 | 1.29 | 2.309
25 | NaCl | 10 | 0.5 | 0.4 | 1.67 | 2.2657
25 | NaCl | 10 | 0.5 | 0.4 | 2.15 | 2.2876
25 | NaCl | 10 | 0.5 | 0.4 | 2.78 | 2.2005
25 | NaCl | 10 | 0.5 | 0.4 | 3.59 | 2.1832
25 | NaCl | 10 | 0.5 | 0.4 | 4.64 | 2.1239
25 | NaCl | 10 | 0.5 | 0.4 | 5.99 | 2.0845
25 | NaCl | 10 | 0.5 | 0.4 | 7.74 | 2.046
25 | NaCl | 10 | 0.5 | 0.4 | 10 | 1.9874
25 | NaCl | 10 | 0.5 | 0.4 | 12.9 | 1.9496
25 | NaCl | 10 | 0.5 | 0.4 | 16.7 | 1.8966
25 | NaCl | 10 | 0.5 | 0.4 | 21.5 | 1.845
25 | NaCl | 10 | 0.5 | 0.4 | 27.8 | 1.8152
25 | NaCl | 10 | 0.5 | 0.4 | 35.9 | 1.7981
25 | NaCl | 10 | 0.5 | 0.4 | 46.4 | 1.7697
25 | NaCl | 10 | 0.5 | 0.4 | 59.9 | 1.7769
25 | NaCl | 10 | 0.5 | 0.4 | 77.4 | 1.7353
25 | NaCl | 10 | 0.5 | 0.4 | 100 | 1.7518
25 | NaCl | 10 | 0.5 | 20 | 0.001 | 9467.8
25 | NaCl | 10 | 0.5 | 20 | 0.00129 | 10982
25 | NaCl | 10 | 0.5 | 20 | 0.00167 | 11622
25 | NaCl | 10 | 0.5 | 20 | 0.00215 | 11937
25 | NaCl | 10 | 0.5 | 20 | 0.00278 | 11996
25 | NaCl | 10 | 0.5 | 20 | 0.00359 | 11985
25 | NaCl | 10 | 0.5 | 20 | 0.00464 | 11857
25 | NaCl | 10 | 0.5 | 20 | 0.00599 | 11651
25 | NaCl | 10 | 0.5 | 20 | 0.00774 | 11357
25 | NaCl | 10 | 0.5 | 20 | 0.01 | 10982
25 | NaCl | 10 | 0.5 | 20 | 0.0129 | 10514
25 | NaCl | 10 | 0.5 | 20 | 0.0167 | 9943.5
25 | NaCl | 10 | 0.5 | 20 | 0.0215 | 9296.3
25 | NaCl | 10 | 0.5 | 20 | 0.0278 | 8595.5
25 | NaCl | 10 | 0.5 | 20 | 0.0359 | 7860.2
25 | NaCl | 10 | 0.5 | 20 | 0.0464 | 7109.8
25 | NaCl | 10 | 0.5 | 20 | 0.0599 | 6372.5
25 | NaCl | 10 | 0.5 | 20 | 0.0774 | 5668
25 | NaCl | 10 | 0.5 | 20 | 0.1 | 4997.4
25 | NaCl | 10 | 0.5 | 20 | 0.129 | 4378.2
25 | NaCl | 10 | 0.5 | 20 | 0.167 | 3807.7
25 | NaCl | 10 | 0.5 | 20 | 0.215 | 3288.8
25 | NaCl | 10 | 0.5 | 20 | 0.278 | 2827.8
25 | NaCl | 10 | 0.5 | 20 | 0.359 | 2415.8
25 | NaCl | 10 | 0.5 | 20 | 0.464 | 2055.7
25 | NaCl | 10 | 0.5 | 20 | 0.599 | 1740.8
25 | NaCl | 10 | 0.5 | 20 | 0.774 | 1466.9
25 | NaCl | 10 | 0.5 | 20 | 1 | 1232
25 | NaCl | 10 | 0.5 | 20 | 1.29 | 1033.3
25 | NaCl | 10 | 0.5 | 20 | 1.67 | 864.11
25 | NaCl | 10 | 0.5 | 20 | 2.15 | 720.65
25 | NaCl | 10 | 0.5 | 20 | 2.78 | 601.08
25 | NaCl | 10 | 0.5 | 20 | 3.59 | 500.89
25 | NaCl | 10 | 0.5 | 20 | 4.64 | 417.88
25 | NaCl | 10 | 0.5 | 20 | 5.99 | 348.76
25 | NaCl | 10 | 0.5 | 20 | 7.74 | 291.37
25 | NaCl | 10 | 0.5 | 20 | 10 | 243.64
25 | NaCl | 10 | 0.5 | 20 | 12.9 | 203.81
25 | NaCl | 10 | 0.5 | 20 | 16.7 | 170.63
25 | NaCl | 10 | 0.5 | 20 | 21.5 | 142.95
25 | NaCl | 10 | 0.5 | 20 | 27.8 | 119.93
25 | NaCl | 10 | 0.5 | 20 | 35.9 | 100.87
25 | NaCl | 10 | 0.5 | 20 | 46.4 | 85.094
25 | NaCl | 10 | 0.5 | 20 | 59.9 | 72.052
25 | NaCl | 10 | 0.5 | 20 | 77.4 | 61.29
25 | NaCl | 10 | 0.5 | 20 | 100 | 52.356
25 | NaCl | 10 | 0.5 | 20 | 129 | 44.637
25 | NaCl | 10 | 0.5 | 20 | 167 | 38.007
25 | NaCl | 10 | 0.5 | 20 | 215 | 33.194
25 | NaCl | 10 | 0.5 | 20 | 278 | 28.41
25 | NaCl | 10 | 0.5 | 20 | 359 | 24.737
25 | NaCl | 10 | 0.5 | 20 | 464 | 21.805
25 | NaCl | 10 | 0.5 | 20 | 599 | 19.136
25 | NaCl | 10 | 0.5 | 20 | 774 | 16.87
25 | NaCl | 10 | 0.5 | 20 | 1000 | 17.815
25 | NaCl | 10 | 0.5 | 0.05 | 1 | 1.002
25 | NaCl | 10 | 0.5 | 0.05 | 1.29 | 1.2081
25 | NaCl | 10 | 0.5 | 0.05 | 1.67 | 1.004
25 | NaCl | 10 | 0.5 | 0.05 | 2.15 | 0.93885
25 | NaCl | 10 | 0.5 | 0.05 | 2.78 | 0.93989
25 | NaCl | 10 | 0.5 | 0.05 | 3.59 | 0.96272
25 | NaCl | 10 | 0.5 | 0.05 | 4.64 | 0.99994
25 | NaCl | 10 | 0.5 | 0.05 | 5.99 | 1.0316
25 | NaCl | 10 | 0.5 | 0.05 | 7.74 | 1.0057
25 | NaCl | 10 | 0.5 | 0.05 | 10 | 1.0178
25 | NaCl | 10 | 0.5 | 0.05 | 12.9 | 1.0111
25 | NaCl | 10 | 0.5 | 0.05 | 16.7 | 1.0219
25 | NaCl | 10 | 0.5 | 0.05 | 21.5 | 1.0282
25 | NaCl | 10 | 0.5 | 0.05 | 27.8 | 1.0434
25 | NaCl | 10 | 0.5 | 0.05 | 35.9 | 1.0408
25 | NaCl | 10 | 0.5 | 0.05 | 46.4 | 1.0523
25 | NaCl | 10 | 0.5 | 0.05 | 59.9 | 1.0672
25 | NaCl | 10 | 0.5 | 0.05 | 77.4 | 1.1293
25 | NaCl | 10 | 0.5 | 0.05 | 100 | 1.1405
25 | NaCl | 10 | 0.5 | 0.2 | 1 | 1.4276
25 | NaCl | 10 | 0.5 | 0.2 | 1.29 | 1.4791
25 | NaCl | 10 | 0.5 | 0.2 | 1.67 | 1.7028
25 | NaCl | 10 | 0.5 | 0.2 | 2.15 | 1.6335
25 | NaCl | 10 | 0.5 | 0.2 | 2.78 | 1.5741
25 | NaCl | 10 | 0.5 | 0.2 | 3.59 | 1.5482
25 | NaCl | 10 | 0.5 | 0.2 | 4.64 | 1.5195
25 | NaCl | 10 | 0.5 | 0.2 | 5.99 | 1.4723
25 | NaCl | 10 | 0.5 | 0.2 | 7.74 | 1.4526
25 | NaCl | 10 | 0.5 | 0.2 | 10 | 1.4409
25 | NaCl | 10 | 0.5 | 0.2 | 12.9 | 1.4241
25 | NaCl | 10 | 0.5 | 0.2 | 16.7 | 1.4075
25 | NaCl | 10 | 0.5 | 0.2 | 21.5 | 1.4002
25 | NaCl | 10 | 0.5 | 0.2 | 27.8 | 1.3828
25 | NaCl | 10 | 0.5 | 0.2 | 35.9 | 1.4023
25 | NaCl | 10 | 0.5 | 0.2 | 46.4 | 1.3985
25 | NaCl | 10 | 0.5 | 0.2 | 59.9 | 1.4172
25 | NaCl | 10 | 0.5 | 0.2 | 77.4 | 1.4026
25 | NaCl | 10 | 0.5 | 0.2 | 100 | 1.4371
25 | NaCl | 10 | 0.5 | 0.3 | 1 | 2.0395
25 | NaCl | 10 | 0.5 | 0.3 | 1.29 | 2.0293
25 | NaCl | 10 | 0.5 | 0.3 | 1.67 | 1.9551
25 | NaCl | 10 | 0.5 | 0.3 | 2.15 | 1.9375
25 | NaCl | 10 | 0.5 | 0.3 | 2.78 | 1.9773
25 | NaCl | 10 | 0.5 | 0.3 | 3.59 | 1.8689
25 | NaCl | 10 | 0.5 | 0.3 | 4.64 | 1.8388
25 | NaCl | 10 | 0.5 | 0.3 | 5.99 | 1.8206
25 | NaCl | 10 | 0.5 | 0.3 | 7.74 | 1.7917
25 | NaCl | 10 | 0.5 | 0.3 | 10 | 1.7489
25 | NaCl | 10 | 0.5 | 0.3 | 12.9 | 1.7232
25 | NaCl | 10 | 0.5 | 0.3 | 16.7 | 1.6941
25 | NaCl | 10 | 0.5 | 0.3 | 21.5 | 1.6699
25 | NaCl | 10 | 0.5 | 0.3 | 27.8 | 1.647
25 | NaCl | 10 | 0.5 | 0.3 | 35.9 | 1.6258
25 | NaCl | 10 | 0.5 | 0.3 | 46.4 | 1.6302
25 | NaCl | 10 | 0.5 | 0.3 | 59.9 | 1.6411
25 | NaCl | 10 | 0.5 | 0.3 | 77.4 | 1.6063
25 | NaCl | 10 | 0.5 | 0.3 | 100 | 1.6381
25 | NaCl | 10 | 0.5 | 0.8 | 1 | 5.2687
25 | NaCl | 10 | 0.5 | 0.8 | 1.29 | 4.4772
25 | NaCl | 10 | 0.5 | 0.8 | 1.67 | 4.8435
25 | NaCl | 10 | 0.5 | 0.8 | 2.15 | 4.2876
25 | NaCl | 10 | 0.5 | 0.8 | 2.78 | 4.4637
25 | NaCl | 10 | 0.5 | 0.8 | 3.59 | 4.2239
25 | NaCl | 10 | 0.5 | 0.8 | 4.64 | 3.967
25 | NaCl | 10 | 0.5 | 0.8 | 5.99 | 3.8254
25 | NaCl | 10 | 0.5 | 0.8 | 7.74 | 3.6799
25 | NaCl | 10 | 0.5 | 0.8 | 10 | 3.5465
25 | NaCl | 10 | 0.5 | 0.8 | 12.9 | 3.4115
25 | NaCl | 10 | 0.5 | 0.8 | 16.7 | 3.2365
25 | NaCl | 10 | 0.5 | 0.8 | 21.5 | 3.0978
25 | NaCl | 10 | 0.5 | 0.8 | 27.8 | 2.9658
25 | NaCl | 10 | 0.5 | 0.8 | 35.9 | 2.8514
25 | NaCl | 10 | 0.5 | 0.8 | 46.4 | 2.7292
25 | NaCl | 10 | 0.5 | 0.8 | 59.9 | 2.6428
25 | NaCl | 10 | 0.5 | 0.8 | 77.4 | 2.5544
25 | NaCl | 10 | 0.5 | 0.8 | 100 | 2.4999
25 | NaCl | 10 | 0.5 | 2 | 0.1 | 21.238
25 | NaCl | 10 | 0.5 | 2 | 0.129 | 22.382
25 | NaCl | 10 | 0.5 | 2 | 0.167 | 21.612
25 | NaCl | 10 | 0.5 | 2 | 0.215 | 20.713
25 | NaCl | 10 | 0.5 | 2 | 0.278 | 20.428
25 | NaCl | 10 | 0.5 | 2 | 0.359 | 19.425
25 | NaCl | 10 | 0.5 | 2 | 0.464 | 17.628
25 | NaCl | 10 | 0.5 | 2 | 0.599 | 17.258
25 | NaCl | 10 | 0.5 | 2 | 0.774 | 17.714
25 | NaCl | 10 | 0.5 | 2 | 1 | 16.93
25 | NaCl | 10 | 0.5 | 2 | 1.29 | 15.894
25 | NaCl | 10 | 0.5 | 2 | 1.67 | 14.997
25 | NaCl | 10 | 0.5 | 2 | 2.15 | 14.457
25 | NaCl | 10 | 0.5 | 2 | 2.78 | 13.311
25 | NaCl | 10 | 0.5 | 2 | 3.59 | 12.704
25 | NaCl | 10 | 0.5 | 2 | 4.64 | 11.708
25 | NaCl | 10 | 0.5 | 2 | 5.99 | 10.929
25 | NaCl | 10 | 0.5 | 2 | 7.74 | 10.168
25 | NaCl | 10 | 0.5 | 2 | 10 | 9.389
25 | NaCl | 10 | 0.5 | 2 | 12.9 | 8.6428
25 | NaCl | 10 | 0.5 | 2 | 16.7 | 7.9369
25 | NaCl | 10 | 0.5 | 2 | 21.5 | 7.3022
25 | NaCl | 10 | 0.5 | 2 | 27.8 | 6.6999
25 | NaCl | 10 | 0.5 | 2 | 35.9 | 6.17
25 | NaCl | 10 | 0.5 | 2 | 46.4 | 5.6797
25 | NaCl | 10 | 0.5 | 2 | 59.9 | 5.2743
25 | NaCl | 10 | 0.5 | 2 | 77.4 | 4.8652
25 | NaCl | 10 | 0.5 | 2 | 100 | 4.5482
25 | NaCl | 10 | 0.5 | 4 | 0.01 | 68.439
25 | NaCl | 10 | 0.5 | 4 | 0.0129 | 77.511
25 | NaCl | 10 | 0.5 | 4 | 0.0167 | 78.678
25 | NaCl | 10 | 0.5 | 4 | 0.0215 | 83.675
25 | NaCl | 10 | 0.5 | 4 | 0.0278 | 90.621
25 | NaCl | 10 | 0.5 | 4 | 0.0359 | 92.195
25 | NaCl | 10 | 0.5 | 4 | 0.0464 | 90.767
25 | NaCl | 10 | 0.5 | 4 | 0.06 | 91.882
25 | NaCl | 10 | 0.5 | 4 | 0.0774 | 90.878
25 | NaCl | 10 | 0.5 | 4 | 0.1 | 87.377
25 | NaCl | 10 | 0.5 | 4 | 0.129 | 85.721
25 | NaCl | 10 | 0.5 | 4 | 0.167 | 84.662
25 | NaCl | 10 | 0.5 | 4 | 0.215 | 81.438
25 | NaCl | 10 | 0.5 | 4 | 0.278 | 78.549
25 | NaCl | 10 | 0.5 | 4 | 0.359 | 73.86
25 | NaCl | 10 | 0.5 | 4 | 0.464 | 68.859
25 | NaCl | 10 | 0.5 | 4 | 0.599 | 64.793
25 | NaCl | 10 | 0.5 | 4 | 0.774 | 60.49
25 | NaCl | 10 | 0.5 | 4 | 1 | 56.034
25 | NaCl | 10 | 0.5 | 4 | 1.29 | 51.733
25 | NaCl | 10 | 0.5 | 4 | 1.67 | 47.117
25 | NaCl | 10 | 0.5 | 4 | 2.15 | 42.93
25 | NaCl | 10 | 0.5 | 4 | 2.78 | 39.021
25 | NaCl | 10 | 0.5 | 4 | 3.59 | 35.11
25 | NaCl | 10 | 0.5 | 4 | 4.64 | 31.662
25 | NaCl | 10 | 0.5 | 4 | 5.99 | 28.358
25 | NaCl | 10 | 0.5 | 4 | 7.74 | 25.388
25 | NaCl | 10 | 0.5 | 4 | 10 | 22.667
25 | NaCl | 10 | 0.5 | 4 | 12.9 | 20.209
25 | NaCl | 10 | 0.5 | 4 | 16.7 | 18.009
25 | NaCl | 10 | 0.5 | 4 | 21.5 | 16.036
25 | NaCl | 10 | 0.5 | 4 | 27.8 | 14.285
25 | NaCl | 10 | 0.5 | 4 | 35.9 | 12.731
25 | NaCl | 10 | 0.5 | 4 | 46.4 | 11.347
25 | NaCl | 10 | 0.5 | 4 | 59.9 | 10.174
25 | NaCl | 10 | 0.5 | 4 | 77.4 | 9.1081
25 | NaCl | 10 | 0.5 | 4 | 100 | 8.2482
25 | NaCl | 10 | 0.5 | 8 | 0.01 | 670.38
25 | NaCl | 10 | 0.5 | 8 | 0.0123 | 693.64
25 | NaCl | 10 | 0.5 | 8 | 0.0151 | 680.57
25 | NaCl | 10 | 0.5 | 8 | 0.0185 | 673.88
25 | NaCl | 10 | 0.5 | 8 | 0.0227 | 663.98
25 | NaCl | 10 | 0.5 | 8 | 0.0278 | 647.64
25 | NaCl | 10 | 0.5 | 8 | 0.0341 | 629.7
25 | NaCl | 10 | 0.5 | 8 | 0.0419 | 608.86
25 | NaCl | 10 | 0.5 | 8 | 0.0514 | 588.56
25 | NaCl | 10 | 0.5 | 8 | 0.0631 | 567.18
25 | NaCl | 10 | 0.5 | 8 | 0.0774 | 544.82
25 | NaCl | 10 | 0.5 | 8 | 0.095 | 519.63
25 | NaCl | 10 | 0.5 | 8 | 0.117 | 491.88
25 | NaCl | 10 | 0.5 | 8 | 0.143 | 465.07
25 | NaCl | 10 | 0.5 | 8 | 0.176 | 437.19
25 | NaCl | 10 | 0.5 | 8 | 0.215 | 407.68
25 | NaCl | 10 | 0.5 | 8 | 0.264 | 379.68
25 | NaCl | 10 | 0.5 | 8 | 0.324 | 350.74
25 | NaCl | 10 | 0.5 | 8 | 0.398 | 323.6
25 | NaCl | 10 | 0.5 | 8 | 0.489 | 297.14
25 | NaCl | 10 | 0.5 | 8 | 0.599 | 270.59
25 | NaCl | 10 | 0.5 | 8 | 0.736 | 245.99
25 | NaCl | 10 | 0.5 | 8 | 0.903 | 223.19
25 | NaCl | 10 | 0.5 | 8 | 1.11 | 201.85
25 | NaCl | 10 | 0.5 | 8 | 1.36 | 182.24
25 | NaCl | 10 | 0.5 | 8 | 1.67 | 163.49
25 | NaCl | 10 | 0.5 | 8 | 2.05 | 146.64
25 | NaCl | 10 | 0.5 | 8 | 2.51 | 131.33
25 | NaCl | 10 | 0.5 | 8 | 3.08 | 117.14
25 | NaCl | 10 | 0.5 | 8 | 3.78 | 104.53
25 | NaCl | 10 | 0.5 | 8 | 4.64 | 93.037
25 | NaCl | 10 | 0.5 | 8 | 5.7 | 82.853
25 | NaCl | 10 | 0.5 | 8 | 6.99 | 73.621
25 | NaCl | 10 | 0.5 | 8 | 8.58 | 65.426
25 | NaCl | 10 | 0.5 | 8 | 10.5 | 58.164
25 | NaCl | 10 | 0.5 | 8 | 12.9 | 51.722
25 | NaCl | 10 | 0.5 | 8 | 15.8 | 46.021
25 | NaCl | 10 | 0.5 | 8 | 19.4 | 40.989
25 | NaCl | 10 | 0.5 | 8 | 23.9 | 36.566
25 | NaCl | 10 | 0.5 | 8 | 29.3 | 32.679
25 | NaCl | 10 | 0.5 | 8 | 35.9 | 29.299
25 | NaCl | 10 | 0.5 | 8 | 44.1 | 26.357
25 | NaCl | 10 | 0.5 | 8 | 54.1 | 23.758
25 | NaCl | 10 | 0.5 | 8 | 66.4 | 21.496
25 | NaCl | 10 | 0.5 | 8 | 81.5 | 19.543
25 | NaCl | 10 | 0.5 | 8 | 100 | 17.778
25 | NaCl | 10 | 0.5 | 0.01 | 0.0278 | 0.64061
25 | NaCl | 10 | 0.5 | 0.01 | 0.055 | 5.267
25 | NaCl | 10 | 0.5 | 0.01 | 0.109 | 2.8838
25 | NaCl | 10 | 0.5 | 0.01 | 0.153 | 6.6255
25 | NaCl | 10 | 0.5 | 0.01 | 0.182 | 0.84547
25 | NaCl | 10 | 0.5 | 0.01 | 0.303 | 0.044566
25 | NaCl | 10 | 0.5 | 0.01 | 0.359 | 2.7166
25 | NaCl | 10 | 0.5 | 0.01 | 0.426 | 0.1524
25 | NaCl | 10 | 0.5 | 0.01 | 0.599 | 0.087093
25 | NaCl | 10 | 0.5 | 0.01 | 0.843 | 0.32442
25 | NaCl | 10 | 0.5 | 0.01 | 1 | 1.0121
25 | NaCl | 10 | 0.5 | 0.01 | 1.19 | 0.59258
25 | NaCl | 10 | 0.5 | 0.01 | 1.41 | 0.67241
25 | NaCl | 10 | 0.5 | 0.01 | 1.67 | 0.90895
25 | NaCl | 10 | 0.5 | 0.01 | 1.98 | 0.92425
25 | NaCl | 10 | 0.5 | 0.01 | 2.35 | 1.0323
25 | NaCl | 10 | 0.5 | 0.01 | 2.78 | 0.97479
25 | NaCl | 10 | 0.5 | 0.01 | 3.3 | 1.061
25 | NaCl | 10 | 0.5 | 0.01 | 3.91 | 1.0505
25 | NaCl | 10 | 0.5 | 0.01 | 4.64 | 1.1119
25 | NaCl | 10 | 0.5 | 0.01 | 5.5 | 1.0318
25 | NaCl | 10 | 0.5 | 0.01 | 6.53 | 0.991
25 | NaCl | 10 | 0.5 | 0.01 | 7.74 | 0.93768
25 | NaCl | 10 | 0.5 | 0.01 | 9.18 | 0.88995
25 | NaCl | 10 | 0.5 | 0.01 | 10.9 | 0.9041
25 | NaCl | 10 | 0.5 | 0.01 | 12.9 | 0.94361
25 | NaCl | 10 | 0.5 | 0.01 | 15.3 | 0.96606
25 | NaCl | 10 | 0.5 | 0.01 | 18.2 | 0.98812
25 | NaCl | 10 | 0.5 | 0.01 | 21.5 | 0.90157
25 | NaCl | 10 | 0.5 | 0.01 | 25.5 | 0.97019
25 | NaCl | 10 | 0.5 | 0.01 | 30.3 | 1.0245
25 | NaCl | 10 | 0.5 | 0.01 | 35.9 | 0.92337
25 | NaCl | 10 | 0.5 | 0.01 | 42.6 | 1.0605
25 | NaCl | 10 | 0.5 | 0.01 | 50.5 | 1.0146
25 | NaCl | 10 | 0.5 | 0.01 | 59.9 | 0.94093
25 | NaCl | 10 | 0.5 | 0.01 | 71.1 | 0.97907
25 | NaCl | 10 | 0.5 | 0.01 | 84.3 | 0.97783
25 | NaCl | 10 | 0.5 | 0.01 | 100 | 1.054
25 | NaCl | 10 | 0.5 | 0.1 | 0.00951 | 234.22
25 | NaCl | 10 | 0.5 | 0.1 | 0.0119 | 48.824
25 | NaCl | 10 | 0.5 | 0.1 | 0.0167 | 29.116
25 | NaCl | 10 | 0.5 | 0.1 | 0.0235 | 14.053
25 | NaCl | 10 | 0.5 | 0.1 | 0.0279 | 2.105
25 | NaCl | 10 | 0.5 | 0.1 | 0.033 | 13.082
25 | NaCl | 10 | 0.5 | 0.1 | 0.0465 | 7.4822
25 | NaCl | 10 | 0.5 | 0.1 | 0.0653 | 2.8115
25 | NaCl | 10 | 0.5 | 0.1 | 0.0773 | 11.482
25 | NaCl | 10 | 0.5 | 0.1 | 0.109 | 11.967
25 | NaCl | 10 | 0.5 | 0.1 | 0.153 | 12.336
25 | NaCl | 10 | 0.5 | 0.1 | 0.256 | 1.0856
25 | NaCl | 10 | 0.5 | 0.1 | 0.359 | 1.7509
25 | NaCl | 10 | 0.5 | 0.1 | 0.426 | 2.3548
25 | NaCl | 10 | 0.5 | 0.1 | 0.505 | 1.8791
25 | NaCl | 10 | 0.5 | 0.1 | 0.599 | 0.001433
25 | NaCl | 10 | 0.5 | 0.1 | 0.711 | 0.22605
25 | NaCl | 10 | 0.5 | 0.1 | 0.843 | 0.80596
25 | NaCl | 10 | 0.5 | 0.1 | 1 | 1.1765
25 | NaCl | 10 | 0.5 | 0.1 | 1.19 | 1.0084
25 | NaCl | 10 | 0.5 | 0.1 | 1.41 | 1.0654
25 | NaCl | 10 | 0.5 | 0.1 | 1.67 | 1.201
25 | NaCl | 10 | 0.5 | 0.1 | 1.98 | 1.0987
25 | NaCl | 10 | 0.5 | 0.1 | 2.35 | 0.99227
25 | NaCl | 10 | 0.5 | 0.1 | 2.78 | 1.0345
25 | NaCl | 10 | 0.5 | 0.1 | 3.3 | 1.0112
25 | NaCl | 10 | 0.5 | 0.1 | 3.91 | 1.0829
25 | NaCl | 10 | 0.5 | 0.1 | 4.64 | 1.0094
25 | NaCl | 10 | 0.5 | 0.1 | 5.5 | 1.0287
25 | NaCl | 10 | 0.5 | 0.1 | 6.53 | 1.0468
25 | NaCl | 10 | 0.5 | 0.1 | 7.74 | 1.1094
25 | NaCl | 10 | 0.5 | 0.1 | 9.18 | 1.1481
25 | NaCl | 10 | 0.5 | 0.1 | 10.9 | 1.1346
25 | NaCl | 10 | 0.5 | 0.1 | 12.9 | 1.1165
25 | NaCl | 10 | 0.5 | 0.1 | 15.3 | 1.0634
25 | NaCl | 10 | 0.5 | 0.1 | 18.2 | 1.1075
25 | NaCl | 10 | 0.5 | 0.1 | 21.5 | 1.1478
25 | NaCl | 10 | 0.5 | 0.1 | 25.5 | 1.113
25 | NaCl | 10 | 0.5 | 0.1 | 30.3 | 1.1059
25 | NaCl | 10 | 0.5 | 0.1 | 35.9 | 1.1798
25 | NaCl | 10 | 0.5 | 0.1 | 42.6 | 1.1023
25 | NaCl | 10 | 0.5 | 0.1 | 50.5 | 1.1284
25 | NaCl | 10 | 0.5 | 0.1 | 59.9 | 1.2529
25 | NaCl | 10 | 0.5 | 0.1 | 71.1 | 1.2816
25 | NaCl | 10 | 0.5 | 0.1 | 84.3 | 1.3021
25 | NaCl | 10 | 0.5 | 0.1 | 100 | 1.2525
25 | NaCl | 10 | 0.5 | 0.5 | 0.00981 | 240.38
25 | NaCl | 10 | 0.5 | 0.5 | 0.0118 | 10.123
25 | NaCl | 10 | 0.5 | 0.5 | 0.014 | 6.9626
25 | NaCl | 10 | 0.5 | 0.5 | 0.0277 | 14.534
25 | NaCl | 10 | 0.5 | 0.5 | 0.0391 | 10.486
25 | NaCl | 10 | 0.5 | 0.5 | 0.0463 | 9.3025
25 | NaCl | 10 | 0.5 | 0.5 | 0.0653 | 0.95475
25 | NaCl | 10 | 0.5 | 0.5 | 0.0918 | 6.9789
25 | NaCl | 10 | 0.5 | 0.5 | 0.129 | 7.9587
25 | NaCl | 10 | 0.5 | 0.5 | 0.182 | 3.886
25 | NaCl | 10 | 0.5 | 0.5 | 0.255 | 4.5717
25 | NaCl | 10 | 0.5 | 0.5 | 0.303 | 5.1382
25 | NaCl | 10 | 0.5 | 0.5 | 0.359 | 1.5356
25 | NaCl | 10 | 0.5 | 0.5 | 0.426 | 1.2691
25 | NaCl | 10 | 0.5 | 0.5 | 0.505 | 2.1789
25 | NaCl | 10 | 0.5 | 0.5 | 0.599 | 3.0484
25 | NaCl | 10 | 0.5 | 0.5 | 0.711 | 2.7422
25 | NaCl | 10 | 0.5 | 0.5 | 0.843 | 2.2134
25 | NaCl | 10 | 0.5 | 0.5 | 1 | 2.8463
25 | NaCl | 10 | 0.5 | 0.5 | 1.19 | 3.0166
25 | NaCl | 10 | 0.5 | 0.5 | 1.41 | 2.7844
25 | NaCl | 10 | 0.5 | 0.5 | 1.67 | 2.7767
25 | NaCl | 10 | 0.5 | 0.5 | 1.98 | 2.7747
25 | NaCl | 10 | 0.5 | 0.5 | 2.35 | 2.8079
25 | NaCl | 10 | 0.5 | 0.5 | 2.78 | 2.6591
25 | NaCl | 10 | 0.5 | 0.5 | 3.3 | 2.636
25 | NaCl | 10 | 0.5 | 0.5 | 3.91 | 2.5088
25 | NaCl | 10 | 0.5 | 0.5 | 4.64 | 2.529
25 | NaCl | 10 | 0.5 | 0.5 | 5.5 | 2.4291
25 | NaCl | 10 | 0.5 | 0.5 | 6.53 | 2.3228
25 | NaCl | 10 | 0.5 | 0.5 | 7.74 | 2.2644
25 | NaCl | 10 | 0.5 | 0.5 | 9.18 | 2.1687
25 | NaCl | 10 | 0.5 | 0.5 | 10.9 | 2.1838
25 | NaCl | 10 | 0.5 | 0.5 | 12.9 | 2.1669
25 | NaCl | 10 | 0.5 | 0.5 | 15.3 | 2.1374
25 | NaCl | 10 | 0.5 | 0.5 | 18.2 | 2.0738
25 | NaCl | 10 | 0.5 | 0.5 | 21.5 | 1.9853
25 | NaCl | 10 | 0.5 | 0.5 | 25.5 | 2.0482
25 | NaCl | 10 | 0.5 | 0.5 | 30.3 | 1.982
25 | NaCl | 10 | 0.5 | 0.5 | 35.9 | 1.9562
25 | NaCl | 10 | 0.5 | 0.5 | 42.6 | 1.9221
25 | NaCl | 10 | 0.5 | 0.5 | 50.5 | 1.987
25 | NaCl | 10 | 0.5 | 0.5 | 59.9 | 1.8451
25 | NaCl | 10 | 0.5 | 0.5 | 71.1 | 1.7954
25 | NaCl | 10 | 0.5 | 0.5 | 84.3 | 1.7998
25 | NaCl | 10 | 0.5 | 0.5 | 100 | 1.9259
25 | NaCl | 10 | 0.5 | 1 | 0.00129 | 47.151
25 | NaCl | 10 | 0.5 | 1 | 0.00216 | 54.668
25 | NaCl | 10 | 0.5 | 1 | 0.00274 | 191.55
25 | NaCl | 10 | 0.5 | 1 | 0.00358 | 136.94
25 | NaCl | 10 | 0.5 | 1 | 0.00466 | 54.494
25 | NaCl | 10 | 0.5 | 1 | 0.006 | 31.506
25 | NaCl | 10 | 0.5 | 1 | 0.00774 | 0.27503
25 | NaCl | 10 | 0.5 | 1 | 0.00995 | 46.052
25 | NaCl | 10 | 0.5 | 1 | 0.0129 | 37.603
25 | NaCl | 10 | 0.5 | 1 | 0.0167 | 18.533
25 | NaCl | 10 | 0.5 | 1 | 0.0216 | 36.441
25 | NaCl | 10 | 0.5 | 1 | 0.0278 | 21.834
25 | NaCl | 10 | 0.5 | 1 | 0.0359 | 13.797
25 | NaCl | 10 | 0.5 | 1 | 0.0465 | 5.1158
25 | NaCl | 10 | 0.5 | 1 | 0.0599 | 9.7459
25 | NaCl | 10 | 0.5 | 1 | 0.0773 | 28.398
25 | NaCl | 10 | 0.5 | 1 | 0.1 | 8.4346
25 | NaCl | 10 | 0.5 | 1 | 0.129 | 9.1799
25 | NaCl | 10 | 0.5 | 1 | 0.216 | 2.2224
25 | NaCl | 10 | 0.5 | 1 | 0.278 | 4.1405
25 | NaCl | 10 | 0.5 | 1 | 0.359 | 5.2525
25 | NaCl | 10 | 0.5 | 1 | 0.464 | 6.6583
25 | NaCl | 10 | 0.5 | 1 | 0.599 | 7.1768
25 | NaCl | 10 | 0.5 | 1 | 0.774 | 6.4226
25 | NaCl | 10 | 0.5 | 1 | 1 | 5.1486
25 | NaCl | 10 | 0.5 | 1 | 1.29 | 5.2129
25 | NaCl | 10 | 0.5 | 1 | 1.67 | 5.1506
25 | NaCl | 10 | 0.5 | 1 | 2.15 | 4.9539
25 | NaCl | 10 | 0.5 | 1 | 2.78 | 4.7453
25 | NaCl | 10 | 0.5 | 1 | 3.59 | 4.6406
25 | NaCl | 10 | 0.5 | 1 | 4.64 | 4.5164
25 | NaCl | 10 | 0.5 | 1 | 5.99 | 4.2894
25 | NaCl | 10 | 0.5 | 1 | 7.74 | 4.1409
25 | NaCl | 10 | 0.5 | 1 | 10 | 3.9674
25 | NaCl | 10 | 0.5 | 1 | 12.9 | 3.8298
25 | NaCl | 10 | 0.5 | 1 | 16.7 | 3.6325
25 | NaCl | 10 | 0.5 | 1 | 21.5 | 3.3674
25 | NaCl | 10 | 0.5 | 1 | 27.8 | 3.2719
25 | NaCl | 10 | 0.5 | 1 | 35.9 | 3.1081
25 | NaCl | 10 | 0.5 | 1 | 46.4 | 3.0225
25 | NaCl | 10 | 0.5 | 1 | 59.9 | 2.7665
25 | NaCl | 10 | 0.5 | 1 | 77.4 | 2.6648
25 | NaCl | 10 | 0.5 | 1 | 100 | 2.6666
25 | NaCl | 10 | 0.5 | 1 | 129 | 2.6002
25 | NaCl | 10 | 0.5 | 1 | 167 | 2.5713
25 | NaCl | 10 | 0.5 | 1 | 215 | 2.4683
25 | NaCl | 10 | 0.5 | 1 | 278 | 3.5751
25 | NaCl | 10 | 0.5 | 1 | 359 | 3.9743
25 | NaCl | 10 | 0.5 | 1 | 464 | 4.468
25 | NaCl | 10 | 0.5 | 1 | 600 | 5.0283
25 | NaCl | 10 | 0.5 | 1 | 774 | 5.4997
25 | NaCl | 10 | 0.5 | 1 | 1000 | 6.1046
25 | NaCl | 10 | 0.5 | 2.5 | 0.001 | 12.513
25 | NaCl | 10 | 0.5 | 2.5 | 0.00167 | 5.4413
25 | NaCl | 10 | 0.5 | 2.5 | 0.00278 | 26.901
25 | NaCl | 10 | 0.5 | 2.5 | 0.00359 | 39.319
25 | NaCl | 10 | 0.5 | 2.5 | 0.00464 | 33.707
25 | NaCl | 10 | 0.5 | 2.5 | 0.006 | 15.839
25 | NaCl | 10 | 0.5 | 2.5 | 0.00774 | 6.9755
25 | NaCl | 10 | 0.5 | 2.5 | 0.01 | 13.587
25 | NaCl | 10 | 0.5 | 2.5 | 0.0129 | 11.373
25 | NaCl | 10 | 0.5 | 2.5 | 0.0167 | 8.6695
25 | NaCl | 10 | 0.5 | 2.5 | 0.0215 | 10.032
25 | NaCl | 10 | 0.5 | 2.5 | 0.0278 | 13.947
25 | NaCl | 10 | 0.5 | 2.5 | 0.0359 | 16.665
25 | NaCl | 10 | 0.5 | 2.5 | 0.0464 | 14.705
25 | NaCl | 10 | 0.5 | 2.5 | 0.06 | 16.762
25 | NaCl | 10 | 0.5 | 2.5 | 0.0774 | 18.828
25 | NaCl | 10 | 0.5 | 2.5 | 0.1 | 17.671
25 | NaCl | 10 | 0.5 | 2.5 | 0.129 | 18.114
25 | NaCl | 10 | 0.5 | 2.5 | 0.167 | 18.994
25 | NaCl | 10 | 0.5 | 2.5 | 0.215 | 19.97
25 | NaCl | 10 | 0.5 | 2.5 | 0.278 | 20.359
25 | NaCl | 10 | 0.5 | 2.5 | 0.359 | 21.01
25 | NaCl | 10 | 0.5 | 2.5 | 0.464 | 21.611
25 | NaCl | 10 | 0.5 | 2.5 | 0.599 | 20.32
25 | NaCl | 10 | 0.5 | 2.5 | 0.774 | 18.903
25 | NaCl | 10 | 0.5 | 2.5 | 1 | 17.785
25 | NaCl | 10 | 0.5 | 2.5 | 1.29 | 17.315
25 | NaCl | 10 | 0.5 | 2.5 | 1.67 | 16.879
25 | NaCl | 10 | 0.5 | 2.5 | 2.15 | 15.475
25 | NaCl | 10 | 0.5 | 2.5 | 2.78 | 14.885
25 | NaCl | 10 | 0.5 | 2.5 | 3.59 | 13.713
25 | NaCl | 10 | 0.5 | 2.5 | 4.64 | 12.953
25 | NaCl | 10 | 0.5 | 2.5 | 5.99 | 12.026
25 | NaCl | 10 | 0.5 | 2.5 | 7.74 | 11.112
25 | NaCl | 10 | 0.5 | 2.5 | 10 | 10.229
25 | NaCl | 10 | 0.5 | 2.5 | 12.9 | 9.3907
25 | NaCl | 10 | 0.5 | 2.5 | 16.7 | 8.6347
25 | NaCl | 10 | 0.5 | 2.5 | 21.5 | 7.9292
25 | NaCl | 10 | 0.5 | 2.5 | 27.8 | 7.2545
25 | NaCl | 10 | 0.5 | 2.5 | 35.9 | 6.659
25 | NaCl | 10 | 0.5 | 2.5 | 46.4 | 6.1199
25 | NaCl | 10 | 0.5 | 2.5 | 59.9 | 5.6264
25 | NaCl | 10 | 0.5 | 2.5 | 77.4 | 5.2259
25 | NaCl | 10 | 0.5 | 2.5 | 100 | 4.8524
25 | NaCl | 10 | 0.5 | 2.5 | 129 | 4.52
25 | NaCl | 10 | 0.5 | 2.5 | 167 | 4.2536
25 | NaCl | 10 | 0.5 | 2.5 | 215 | 4.0308
25 | NaCl | 10 | 0.5 | 2.5 | 278 | 4.4146
25 | NaCl | 10 | 0.5 | 2.5 | 359 | 5.4399
25 | NaCl | 10 | 0.5 | 2.5 | 464 | 6.0156
25 | NaCl | 10 | 0.5 | 2.5 | 599 | 6.6384
25 | NaCl | 10 | 0.5 | 2.5 | 774 | 7.2306
25 | NaCl | 10 | 0.5 | 2.5 | 1000 | 7.8637
25 | NaCl | 10 | 0.5 | 5 | 0.00599 | 42.588
25 | NaCl | 10 | 0.5 | 5 | 0.00774 | 72.272
25 | NaCl | 10 | 0.5 | 5 | 0.01 | 69.641
25 | NaCl | 10 | 0.5 | 5 | 0.0129 | 82.659
25 | NaCl | 10 | 0.5 | 5 | 0.0167 | 93.584
25 | NaCl | 10 | 0.5 | 5 | 0.0215 | 101.11
25 | NaCl | 10 | 0.5 | 5 | 0.0278 | 107.44
25 | NaCl | 10 | 0.5 | 5 | 0.0359 | 109.42
25 | NaCl | 10 | 0.5 | 5 | 0.0464 | 110.73
25 | NaCl | 10 | 0.5 | 5 | 0.06 | 107.65
25 | NaCl | 10 | 0.5 | 5 | 0.0774 | 107.49
25 | NaCl | 10 | 0.5 | 5 | 0.1 | 105.99
25 | NaCl | 10 | 0.5 | 5 | 0.129 | 105.36
25 | NaCl | 10 | 0.5 | 5 | 0.167 | 102.5
25 | NaCl | 10 | 0.5 | 5 | 0.215 | 99.517
25 | NaCl | 10 | 0.5 | 5 | 0.278 | 95.275
25 | NaCl | 10 | 0.5 | 5 | 0.359 | 89.08
25 | NaCl | 10 | 0.5 | 5 | 0.464 | 82.98
25 | NaCl | 10 | 0.5 | 5 | 0.599 | 76.811
25 | NaCl | 10 | 0.5 | 5 | 0.774 | 71.271
25 | NaCl | 10 | 0.5 | 5 | 1 | 66.085
25 | NaCl | 10 | 0.5 | 5 | 1.29 | 61.078
25 | NaCl | 10 | 0.5 | 5 | 1.67 | 55.155
25 | NaCl | 10 | 0.5 | 5 | 2.15 | 50.09
25 | NaCl | 10 | 0.5 | 5 | 2.78 | 45.364
25 | NaCl | 10 | 0.5 | 5 | 3.59 | 40.675
25 | NaCl | 10 | 0.5 | 5 | 4.64 | 36.424
25 | NaCl | 10 | 0.5 | 5 | 5.99 | 32.598
25 | NaCl | 10 | 0.5 | 5 | 7.74 | 29.057
25 | NaCl | 10 | 0.5 | 5 | 10 | 25.815
25 | NaCl | 10 | 0.5 | 5 | 12.9 | 22.969
25 | NaCl | 10 | 0.5 | 5 | 16.7 | 20.376
25 | NaCl | 10 | 0.5 | 5 | 21.5 | 18.087
25 | NaCl | 10 | 0.5 | 5 | 27.8 | 16.069
25 | NaCl | 10 | 0.5 | 5 | 35.9 | 14.288
25 | NaCl | 10 | 0.5 | 5 | 46.4 | 12.708
25 | NaCl | 10 | 0.5 | 5 | 59.9 | 11.35
25 | NaCl | 10 | 0.5 | 5 | 77.4 | 10.167
25 | NaCl | 10 | 0.5 | 5 | 100 | 9.1516
25 | NaCl | 10 | 0.5 | 5 | 129 | 8.3442
25 | NaCl | 10 | 0.5 | 5 | 167 | 7.6215
25 | NaCl | 10 | 0.5 | 5 | 215 | 7.0088
25 | NaCl | 10 | 0.5 | 5 | 278 | 6.4881
25 | NaCl | 10 | 0.5 | 5 | 359 | 6.0014
25 | NaCl | 10 | 0.5 | 5 | 464 | 7.6829
25 | NaCl | 10 | 0.5 | 5 | 599 | 8.3747
25 | NaCl | 10 | 0.5 | 5 | 774 | 9.0825
25 | NaCl | 10 | 0.5 | 5 | 1000 | 9.8938
25 | NaCl | 10 | 0.5 | 10 | 0.00132 | 347.75
25 | NaCl | 10 | 0.5 | 10 | 0.00172 | 205.64
25 | NaCl | 10 | 0.5 | 10 | 0.00217 | 359.84
25 | NaCl | 10 | 0.5 | 10 | 0.00278 | 346.33
25 | NaCl | 10 | 0.5 | 10 | 0.0035 | 688.31
25 | NaCl | 10 | 0.5 | 10 | 0.00467 | 394.83
25 | NaCl | 10 | 0.5 | 10 | 0.006 | 415.62
25 | NaCl | 10 | 0.5 | 10 | 0.00772 | 420.78
25 | NaCl | 10 | 0.5 | 10 | 0.01 | 407.18
25 | NaCl | 10 | 0.5 | 10 | 0.0129 | 456.35
25 | NaCl | 10 | 0.5 | 10 | 0.0167 | 422.38
25 | NaCl | 10 | 0.5 | 10 | 0.0215 | 405.3
25 | NaCl | 10 | 0.5 | 10 | 0.0278 | 429.83
25 | NaCl | 10 | 0.5 | 10 | 0.0359 | 444.53
25 | NaCl | 10 | 0.5 | 10 | 0.0464 | 412.89
25 | NaCl | 10 | 0.5 | 10 | 0.0599 | 425.74
25 | NaCl | 10 | 0.5 | 10 | 0.0775 | 401.86
25 | NaCl | 10 | 0.5 | 10 | 0.0999 | 441.41
25 | NaCl | 10 | 0.5 | 10 | 0.129 | 415.74
25 | NaCl | 10 | 0.5 | 10 | 0.167 | 430.23
25 | NaCl | 10 | 0.5 | 10 | 0.215 | 409.84
25 | NaCl | 10 | 0.5 | 10 | 0.278 | 401.1
25 | NaCl | 10 | 0.5 | 10 | 0.359 | 399.75
25 | NaCl | 10 | 0.5 | 10 | 0.464 | 388.25
25 | NaCl | 10 | 0.5 | 10 | 0.6 | 361.06
25 | NaCl | 10 | 0.5 | 10 | 0.774 | 336.58
25 | NaCl | 10 | 0.5 | 10 | 1 | 305.14
25 | NaCl | 10 | 0.5 | 10 | 1.29 | 270.62
25 | NaCl | 10 | 0.5 | 10 | 1.67 | 234.08
25 | NaCl | 10 | 0.5 | 10 | 2.15 | 199.69
25 | NaCl | 10 | 0.5 | 10 | 2.78 | 169.17
25 | NaCl | 10 | 0.5 | 10 | 3.59 | 142.72
25 | NaCl | 10 | 0.5 | 10 | 4.64 | 120.47
25 | NaCl | 10 | 0.5 | 10 | 5.99 | 101.7
25 | NaCl | 10 | 0.5 | 10 | 7.74 | 85.981
25 | NaCl | 10 | 0.5 | 10 | 10 | 72.81
25 | NaCl | 10 | 0.5 | 10 | 12.9 | 61.823
25 | NaCl | 10 | 0.5 | 10 | 16.7 | 52.607
25 | NaCl | 10 | 0.5 | 10 | 21.5 | 44.873
25 | NaCl | 10 | 0.5 | 10 | 27.8 | 38.303
25 | NaCl | 10 | 0.5 | 10 | 35.9 | 33.024
25 | NaCl | 10 | 0.5 | 10 | 46.4 | 28.348
25 | NaCl | 10 | 0.5 | 10 | 59.9 | 24.673
25 | NaCl | 10 | 0.5 | 10 | 77.4 | 21.603
25 | NaCl | 10 | 0.5 | 10 | 100 | 18.942
25 | NaCl | 10 | 0.5 | 10 | 129 | 16.961
25 | NaCl | 10 | 0.5 | 10 | 167 | 15.158
25 | NaCl | 10 | 0.5 | 10 | 215 | 13.831
25 | NaCl | 10 | 0.5 | 10 | 278 | 12.204
25 | NaCl | 10 | 0.5 | 10 | 359 | 10.776
25 | NaCl | 10 | 0.5 | 10 | 464 | 9.4577
25 | NaCl | 10 | 0.5 | 10 | 599 | 9.279
25 | NaCl | 10 | 0.5 | 10 | 774 | 11.67
25 | NaCl | 10 | 0.5 | 10 | 1000 | 12.109
25 | NaCl | 10 | 0.5 | 30 | 0.001 | 21487
25 | NaCl | 10 | 0.5 | 30 | 0.00129 | 26020
25 | NaCl | 10 | 0.5 | 30 | 0.00167 | 27710
25 | NaCl | 10 | 0.5 | 30 | 0.00215 | 28477
25 | NaCl | 10 | 0.5 | 30 | 0.00278 | 28782
25 | NaCl | 10 | 0.5 | 30 | 0.00359 | 28649
25 | NaCl | 10 | 0.5 | 30 | 0.00464 | 28350
25 | NaCl | 10 | 0.5 | 30 | 0.00599 | 27752
25 | NaCl | 10 | 0.5 | 30 | 0.00774 | 26824
25 | NaCl | 10 | 0.5 | 30 | 0.01 | 25678
25 | NaCl | 10 | 0.5 | 30 | 0.0129 | 24240
25 | NaCl | 10 | 0.5 | 30 | 0.0167 | 22571
25 | NaCl | 10 | 0.5 | 30 | 0.0215 | 20718
25 | NaCl | 10 | 0.5 | 30 | 0.0278 | 18780
25 | NaCl | 10 | 0.5 | 30 | 0.0359 | 16825
25 | NaCl | 10 | 0.5 | 30 | 0.0464 | 14918
25 | NaCl | 10 | 0.5 | 30 | 0.0599 | 13145
25 | NaCl | 10 | 0.5 | 30 | 0.0774 | 11499
25 | NaCl | 10 | 0.5 | 30 | 0.1 | 9969.8
25 | NaCl | 10 | 0.5 | 30 | 0.129 | 8570
25 | NaCl | 10 | 0.5 | 30 | 0.167 | 7337.9
25 | NaCl | 10 | 0.5 | 30 | 0.215 | 6248.3
25 | NaCl | 10 | 0.5 | 30 | 0.278 | 5279.4
25 | NaCl | 10 | 0.5 | 30 | 0.359 | 4452.5
25 | NaCl | 10 | 0.5 | 30 | 0.464 | 3735.5
25 | NaCl | 10 | 0.5 | 30 | 0.599 | 3120.5
25 | NaCl | 10 | 0.5 | 30 | 0.774 | 2600.1
25 | NaCl | 10 | 0.5 | 30 | 1 | 2160.3
25 | NaCl | 10 | 0.5 | 30 | 1.29 | 1791
25 | NaCl | 10 | 0.5 | 30 | 1.67 | 1483.4
25 | NaCl | 10 | 0.5 | 30 | 2.15 | 1227.8
25 | NaCl | 10 | 0.5 | 30 | 2.78 | 1016.2
25 | NaCl | 10 | 0.5 | 30 | 3.59 | 841.22
25 | NaCl | 10 | 0.5 | 30 | 4.64 | 696.75
25 | NaCl | 10 | 0.5 | 30 | 5.99 | 577.12
25 | NaCl | 10 | 0.5 | 30 | 7.74 | 477.84
25 | NaCl | 10 | 0.5 | 30 | 10 | 395.39
25 | NaCl | 10 | 0.5 | 30 | 12.9 | 326.94
25 | NaCl | 10 | 0.5 | 30 | 16.7 | 270.31
25 | NaCl | 10 | 0.5 | 30 | 21.5 | 223.66
25 | NaCl | 10 | 0.5 | 30 | 27.8 | 185.37
25 | NaCl | 10 | 0.5 | 30 | 35.9 | 153.93
25 | NaCl | 10 | 0.5 | 30 | 46.4 | 128.09
25 | NaCl | 10 | 0.5 | 30 | 59.9 | 107.07
25 | NaCl | 10 | 0.5 | 30 | 77.4 | 89.841
25 | NaCl | 10 | 0.5 | 30 | 100 | 75.679
25 | NaCl | 10 | 0.5 | 30 | 129 | 63.405
25 | NaCl | 10 | 0.5 | 30 | 167 | 53.347
25 | NaCl | 10 | 0.5 | 30 | 215 | 45.53
25 | NaCl | 10 | 0.5 | 30 | 278 | 38.693
25 | NaCl | 10 | 0.5 | 30 | 359 | 33.322
25 | NaCl | 10 | 0.5 | 30 | 464 | 29.314
25 | NaCl | 10 | 0.5 | 30 | 599 | 25.218
25 | NaCl | 10 | 0.5 | 30 | 774 | 22.237
25 | NaCl | 10 | 0.5 | 30 | 1000 | 20.054
25 | NaCl | 10 | 0.5 | 50 | 0.001 | 74212
25 | NaCl | 10 | 0.5 | 50 | 0.00129 | 94414
25 | NaCl | 10 | 0.5 | 50 | 0.00167 | 103510
25 | NaCl | 10 | 0.5 | 50 | 0.00215 | 108000
25 | NaCl | 10 | 0.5 | 50 | 0.00278 | 110060
25 | NaCl | 10 | 0.5 | 50 | 0.00359 | 109740
25 | NaCl | 10 | 0.5 | 50 | 0.00464 | 107840
25 | NaCl | 10 | 0.5 | 50 | 0.006 | 104490
25 | NaCl | 10 | 0.5 | 50 | 0.00774 | 99596
25 | NaCl | 10 | 0.5 | 50 | 0.01 | 93246
25 | NaCl | 10 | 0.5 | 50 | 0.0129 | 86073
25 | NaCl | 10 | 0.5 | 50 | 0.0167 | 78143
25 | NaCl | 10 | 0.5 | 50 | 0.0215 | 70112
25 | NaCl | 10 | 0.5 | 50 | 0.0278 | 62114
25 | NaCl | 10 | 0.5 | 50 | 0.0359 | 54461
25 | NaCl | 10 | 0.5 | 50 | 0.0464 | 47300
25 | NaCl | 10 | 0.5 | 50 | 0.0599 | 40729
25 | NaCl | 10 | 0.5 | 50 | 0.0774 | 34837
25 | NaCl | 10 | 0.5 | 50 | 0.1 | 29597
25 | NaCl | 10 | 0.5 | 50 | 0.129 | 24963
25 | NaCl | 10 | 0.5 | 50 | 0.167 | 20915
25 | NaCl | 10 | 0.5 | 50 | 0.215 | 17467
25 | NaCl | 10 | 0.5 | 50 | 0.278 | 14505
25 | NaCl | 10 | 0.5 | 50 | 0.359 | 12008
25 | NaCl | 10 | 0.5 | 50 | 0.464 | 9903.7
25 | NaCl | 10 | 0.5 | 50 | 0.599 | 8149.7
25 | NaCl | 10 | 0.5 | 50 | 0.774 | 6697.9
25 | NaCl | 10 | 0.5 | 50 | 1 | 5501.5
25 | NaCl | 10 | 0.5 | 50 | 1.29 | 4514.5
25 | NaCl | 10 | 0.5 | 50 | 1.67 | 3706.3
25 | NaCl | 10 | 0.5 | 50 | 2.15 | 3042.9
25 | NaCl | 10 | 0.5 | 50 | 2.78 | 2496.1
25 | NaCl | 10 | 0.5 | 50 | 3.59 | 2044.9
25 | NaCl | 10 | 0.5 | 50 | 4.64 | 1671.9
25 | NaCl | 10 | 0.5 | 50 | 5.99 | 1363.3
25 | NaCl | 10 | 0.5 | 50 | 7.74 | 1109.8
25 | NaCl | 10 | 0.5 | 50 | 10 | 902.28
25 | NaCl | 10 | 0.5 | 50 | 12.9 | 733.3
25 | NaCl | 10 | 0.5 | 50 | 16.7 | 596.09
25 | NaCl | 10 | 0.5 | 50 | 21.5 | 484.82
25 | NaCl | 10 | 0.5 | 50 | 27.8 | 394.78
25 | NaCl | 10 | 0.5 | 50 | 35.9 | 322.05
25 | NaCl | 10 | 0.5 | 50 | 46.4 | 263.26
25 | NaCl | 10 | 0.5 | 50 | 59.9 | 215.75
25 | NaCl | 10 | 0.5 | 50 | 77.4 | 177.54
25 | NaCl | 10 | 0.5 | 50 | 100 | 146.26
25 | NaCl | 10 | 0.5 | 50 | 129 | 120.83
25 | NaCl | 10 | 0.5 | 50 | 167 | 99.008
25 | NaCl | 10 | 0.5 | 50 | 215 | 82.49
25 | NaCl | 10 | 0.5 | 50 | 278 | 68.894
25 | NaCl | 10 | 0.5 | 50 | 359 | 58.622
25 | NaCl | 10 | 0.5 | 50 | 464 | 49.397
25 | NaCl | 10 | 0.5 | 50 | 599 | 42.909
25 | NaCl | 10 | 0.5 | 50 | 774 | 36.59
25 | NaCl | 10 | 0.5 | 50 | 1000 | 31.794
25 | NaCl | 10 | 0.5 | 100 | 0.001 | 312790
25 | NaCl | 10 | 0.5 | 100 | 0.00129 | 428360
25 | NaCl | 10 | 0.5 | 100 | 0.00167 | 481310
25 | NaCl | 10 | 0.5 | 100 | 0.00215 | 500910
25 | NaCl | 10 | 0.5 | 100 | 0.00278 | 496940
25 | NaCl | 10 | 0.5 | 100 | 0.00359 | 478150
25 | NaCl | 10 | 0.5 | 100 | 0.00464 | 451440
25 | NaCl | 10 | 0.5 | 100 | 0.00599 | 421030
25 | NaCl | 10 | 0.5 | 100 | 0.00774 | 388720
25 | NaCl | 10 | 0.5 | 100 | 0.01 | 356510
25 | NaCl | 10 | 0.5 | 100 | 0.0129 | 324630
25 | NaCl | 10 | 0.5 | 100 | 0.0167 | 293900
25 | NaCl | 10 | 0.5 | 100 | 0.0215 | 263990
25 | NaCl | 10 | 0.5 | 100 | 0.0278 | 234990
25 | NaCl | 10 | 0.5 | 100 | 0.0359 | 207220
25 | NaCl | 10 | 0.5 | 100 | 0.0464 | 180550
25 | NaCl | 10 | 0.5 | 100 | 0.0599 | 155320
25 | NaCl | 10 | 0.5 | 100 | 0.0774 | 131720
25 | NaCl | 10 | 0.5 | 100 | 0.1 | 110370
25 | NaCl | 10 | 0.5 | 100 | 0.129 | 91458
25 | NaCl | 10 | 0.5 | 100 | 0.167 | 75099
25 | NaCl | 10 | 0.5 | 100 | 0.215 | 61414
25 | NaCl | 10 | 0.5 | 100 | 0.278 | 50153
25 | NaCl | 10 | 0.5 | 100 | 0.359 | 40983
25 | NaCl | 10 | 0.5 | 100 | 0.464 | 33482
25 | NaCl | 10 | 0.5 | 100 | 0.599 | 27388
25 | NaCl | 10 | 0.5 | 100 | 0.774 | 22444
25 | NaCl | 10 | 0.5 | 100 | 1 | 18433
25 | NaCl | 10 | 0.5 | 100 | 1.29 | 15118
25 | NaCl | 10 | 0.5 | 100 | 1.67 | 12352
25 | NaCl | 10 | 0.5 | 100 | 2.15 | 10040
25 | NaCl | 10 | 0.5 | 100 | 2.78 | 8121.4
25 | NaCl | 10 | 0.5 | 100 | 3.59 | 6560.4
25 | NaCl | 10 | 0.5 | 100 | 4.64 | 5273.8
25 | NaCl | 10 | 0.5 | 100 | 5.99 | 4173.4
25 | NaCl | 10 | 0.5 | 100 | 7.74 | 3334.7
25 | NaCl | 10 | 0.5 | 100 | 10 | 2672.9
25 | NaCl | 10 | 0.5 | 100 | 12.9 | 2137
25 | NaCl | 10 | 0.5 | 100 | 16.7 | 1708.8
25 | NaCl | 10 | 0.5 | 100 | 21.5 | 1362.7
25 | NaCl | 10 | 0.5 | 100 | 27.8 | 1084.6
25 | NaCl | 10 | 0.5 | 100 | 35.9 | 869.11
25 | NaCl | 10 | 0.5 | 100 | 46.4 | 699.15
25 | NaCl | 10 | 0.5 | 100 | 59.9 | 562.25
25 | NaCl | 10 | 0.5 | 100 | 77.4 | 451.7
25 | NaCl | 10 | 0.5 | 100 | 100 | 364.3
25 | NaCl | 10 | 0.5 | 100 | 129 | 296.54
25 | NaCl | 10 | 0.5 | 100 | 167 | 238.97
25 | NaCl | 10 | 0.5 | 100 | 215 | 194.8
25 | NaCl | 10 | 0.5 | 100 | 278 | 158.68
25 | NaCl | 10 | 0.5 | 100 | 359 | 131.2
25 | NaCl | 10 | 0.5 | 100 | 464 | 106.49
25 | NaCl | 10 | 0.5 | 100 | 599 | 89.977
25 | NaCl | 10 | 0.5 | 100 | 774 | 76.317
25 | NaCl | 10 | 0.5 | 100 | 1000 | 65.716
25 | NaCl | 100 | 0.5 | 0.2 | 0.0278 | 53.892
25 | NaCl | 100 | 0.5 | 0.2 | 0.0359 | 89.778
25 | NaCl | 100 | 0.5 | 0.2 | 0.0464 | 78.219
25 | NaCl | 100 | 0.5 | 0.2 | 0.06 | 23.964
25 | NaCl | 100 | 0.5 | 0.2 | 0.129 | 2.1963
25 | NaCl | 100 | 0.5 | 0.2 | 0.278 | 8.174
25 | NaCl | 100 | 0.5 | 0.2 | 0.359 | 4.4035
25 | NaCl | 100 | 0.5 | 0.2 | 0.599 | 0.15755
25 | NaCl | 100 | 0.5 | 0.2 | 1.29 | 1.2743
25 | NaCl | 100 | 0.5 | 0.2 | 1.67 | 1.5963
25 | NaCl | 100 | 0.5 | 0.2 | 2.15 | 0.89492
25 | NaCl | 100 | 0.5 | 0.2 | 2.78 | 1.4571
25 | NaCl | 100 | 0.5 | 0.2 | 3.59 | 0.85953
25 | NaCl | 100 | 0.5 | 0.2 | 4.64 | 1.1167
25 | NaCl | 100 | 0.5 | 0.2 | 5.99 | 1.1458
25 | NaCl | 100 | 0.5 | 0.2 | 7.74 | 1.1373
25 | NaCl | 100 | 0.5 | 0.2 | 10 | 1.1246
25 | NaCl | 100 | 0.5 | 0.2 | 12.9 | 1.022
25 | NaCl | 100 | 0.5 | 0.2 | 16.7 | 1.0407
25 | NaCl | 100 | 0.5 | 0.2 | 21.5 | 1.0464
25 | NaCl | 100 | 0.5 | 0.2 | 27.8 | 1.0497
25 | NaCl | 100 | 0.5 | 0.2 | 35.9 | 1.068
25 | NaCl | 100 | 0.5 | 0.2 | 46.4 | 1.0895
25 | NaCl | 100 | 0.5 | 0.2 | 59.9 | 1.1204
25 | NaCl | 100 | 0.5 | 0.2 | 77.4 | 1.1262
25 | NaCl | 100 | 0.5 | 0.2 | 100 | 1.159
25 | NaCl | 100 | 0.5 | 0.2 | 129 | 1.3282
25 | NaCl | 100 | 0.5 | 0.2 | 167 | 1.6487
25 | NaCl | 100 | 0.5 | 0.2 | 215 | 1.9213
25 | NaCl | 100 | 0.5 | 0.2 | 278 | 2.1375
25 | NaCl | 100 | 0.5 | 0.2 | 359 | 2.5044
25 | NaCl | 100 | 0.5 | 0.2 | 464 | 2.8213
25 | NaCl | 100 | 0.5 | 0.2 | 599 | 3.1042
25 | NaCl | 100 | 0.5 | 0.2 | 774 | 3.2782
25 | NaCl | 100 | 0.5 | 0.2 | 1000 | 3.4685
25 | NaCl | 100 | 0.5 | 0.5 | 0.0215 | 35.193
25 | NaCl | 100 | 0.5 | 0.5 | 0.0278 | 79.69
25 | NaCl | 100 | 0.5 | 0.5 | 0.0359 | 80.407
25 | NaCl | 100 | 0.5 | 0.5 | 0.0464 | 43.513
25 | NaCl | 100 | 0.5 | 0.5 | 0.1 | 15.569
25 | NaCl | 100 | 0.5 | 0.5 | 0.129 | 38.414
25 | NaCl | 100 | 0.5 | 0.5 | 0.167 | 0.63138
25 | NaCl | 100 | 0.5 | 0.5 | 0.215 | 9.8179
25 | NaCl | 100 | 0.5 | 0.5 | 0.278 | 3.1272
25 | NaCl | 100 | 0.5 | 0.5 | 0.359 | 6.2974
25 | NaCl | 100 | 0.5 | 0.5 | 1 | 3.3261
25 | NaCl | 100 | 0.5 | 0.5 | 1.29 | 1.419
25 | NaCl | 100 | 0.5 | 0.5 | 1.67 | 1.2027
25 | NaCl | 100 | 0.5 | 0.5 | 2.15 | 1.9823
25 | NaCl | 100 | 0.5 | 0.5 | 2.78 | 1.4265
25 | NaCl | 100 | 0.5 | 0.5 | 3.59 | 1.632
25 | NaCl | 100 | 0.5 | 0.5 | 4.64 | 1.0271
25 | NaCl | 100 | 0.5 | 0.5 | 5.99 | 1.2309
25 | NaCl | 100 | 0.5 | 0.5 | 7.74 | 1.2985
25 | NaCl | 100 | 0.5 | 0.5 | 10 | 1.2354
25 | NaCl | 100 | 0.5 | 0.5 | 12.9 | 1.2886
25 | NaCl | 100 | 0.5 | 0.5 | 16.7 | 1.2789
25 | NaCl | 100 | 0.5 | 0.5 | 21.5 | 1.283
25 | NaCl | 100 | 0.5 | 0.5 | 27.8 | 1.2903
25 | NaCl | 100 | 0.5 | 0.5 | 35.9 | 1.2992
25 | NaCl | 100 | 0.5 | 0.5 | 46.4 | 1.3031
25 | NaCl | 100 | 0.5 | 0.5 | 59.9 | 1.3066
25 | NaCl | 100 | 0.5 | 0.5 | 77.4 | 1.3381
25 | NaCl | 100 | 0.5 | 0.5 | 100 | 1.3713
25 | NaCl | 100 | 0.5 | 0.5 | 129 | 1.3763
25 | NaCl | 100 | 0.5 | 0.5 | 167 | 1.7961
25 | NaCl | 100 | 0.5 | 0.5 | 215 | 2.1407
25 | NaCl | 100 | 0.5 | 0.5 | 278 | 2.6223
25 | NaCl | 100 | 0.5 | 0.5 | 359 | 3.2003
25 | NaCl | 100 | 0.5 | 0.5 | 464 | 3.7778
25 | NaCl | 100 | 0.5 | 0.5 | 599 | 4.3641
25 | NaCl | 100 | 0.5 | 0.5 | 774 | 4.5162
25 | NaCl | 100 | 0.5 | 0.5 | 1000 | 3.5801
25 | NaCl | 100 | 0.5 | 1 | 0.001 | 628.58
25 | NaCl | 100 | 0.5 | 1 | 0.00129 | 403.89
25 | NaCl | 100 | 0.5 | 1 | 0.00167 | 158.59
25 | NaCl | 100 | 0.5 | 1 | 0.00215 | 8.2473
25 | NaCl | 100 | 0.5 | 1 | 0.0464 | 12.101
25 | NaCl | 100 | 0.5 | 1 | 0.129 | 0.28867
25 | NaCl | 100 | 0.5 | 1 | 0.167 | 15.429
25 | NaCl | 100 | 0.5 | 1 | 0.278 | 18.156
25 | NaCl | 100 | 0.5 | 1 | 0.359 | 1.129
25 | NaCl | 100 | 0.5 | 1 | 0.599 | 1.9352
25 | NaCl | 100 | 0.5 | 1 | 0.774 | 1.0421
25 | NaCl | 100 | 0.5 | 1 | 1.29 | 3.4818
25 | NaCl | 100 | 0.5 | 1 | 1.67 | 1.835
25 | NaCl | 100 | 0.5 | 1 | 2.15 | 0.89225
25 | NaCl | 100 | 0.5 | 1 | 2.78 | 1.9183
25 | NaCl | 100 | 0.5 | 1 | 3.59 | 1.4421
25 | NaCl | 100 | 0.5 | 1 | 4.64 | 1.7961
25 | NaCl | 100 | 0.5 | 1 | 5.99 | 1.8584
25 | NaCl | 100 | 0.5 | 1 | 7.74 | 1.8613
25 | NaCl | 100 | 0.5 | 1 | 10 | 1.7573
25 | NaCl | 100 | 0.5 | 1 | 12.9 | 1.7403
25 | NaCl | 100 | 0.5 | 1 | 16.7 | 1.7192
25 | NaCl | 100 | 0.5 | 1 | 21.5 | 1.7039
25 | NaCl | 100 | 0.5 | 1 | 27.8 | 1.6718
25 | NaCl | 100 | 0.5 | 1 | 35.9 | 1.6668
25 | NaCl | 100 | 0.5 | 1 | 46.4 | 1.6758
25 | NaCl | 100 | 0.5 | 1 | 59.9 | 1.6758
25 | NaCl | 100 | 0.5 | 1 | 77.4 | 1.6836
25 | NaCl | 100 | 0.5 | 1 | 100 | 1.7103
25 | NaCl | 100 | 0.5 | 1 | 129 | 1.7089
25 | NaCl | 100 | 0.5 | 1 | 167 | 1.7796
25 | NaCl | 100 | 0.5 | 1 | 215 | 2.4188
25 | NaCl | 100 | 0.5 | 1 | 278 | 3.0907
25 | NaCl | 100 | 0.5 | 1 | 359 | 3.7251
25 | NaCl | 100 | 0.5 | 1 | 464 | 4.2147
25 | NaCl | 100 | 0.5 | 1 | 599 | 4.5912
25 | NaCl | 100 | 0.5 | 1 | 774 | 4.9688
25 | NaCl | 100 | 0.5 | 1 | 1000 | 5.3161
25 | NaCl | 100 | 0.5 | 2 | 0.001 | 327.73
25 | NaCl | 100 | 0.5 | 2 | 0.00129 | 416.06
25 | NaCl | 100 | 0.5 | 2 | 0.00167 | 387.69
25 | NaCl | 100 | 0.5 | 2 | 0.00215 | 428.71
25 | NaCl | 100 | 0.5 | 2 | 0.00278 | 433.86
25 | NaCl | 100 | 0.5 | 2 | 0.00359 | 450.12
25 | NaCl | 100 | 0.5 | 2 | 0.00464 | 405.83
25 | NaCl | 100 | 0.5 | 2 | 0.00599 | 395.79
25 | NaCl | 100 | 0.5 | 2 | 0.00774 | 334.39
25 | NaCl | 100 | 0.5 | 2 | 0.01 | 287.23
25 | NaCl | 100 | 0.5 | 2 | 0.0129 | 235.06
25 | NaCl | 100 | 0.5 | 2 | 0.0167 | 165.72
25 | NaCl | 100 | 0.5 | 2 | 0.0215 | 92.718
25 | NaCl | 100 | 0.5 | 2 | 0.0278 | 19.71
25 | NaCl | 100 | 0.5 | 2 | 0.0774 | 25.497
25 | NaCl | 100 | 0.5 | 2 | 0.1 | 37.852
25 | NaCl | 100 | 0.5 | 2 | 0.215 | 3.0103
25 | NaCl | 100 | 0.5 | 2 | 0.359 | 7.4877
25 | NaCl | 100 | 0.5 | 2 | 0.464 | 10.538
25 | NaCl | 100 | 0.5 | 2 | 0.599 | 5.6317
25 | NaCl | 100 | 0.5 | 2 | 0.774 | 4.119
25 | NaCl | 100 | 0.5 | 2 | 1 | 4.1996
25 | NaCl | 100 | 0.5 | 2 | 1.29 | 1.4437
25 | NaCl | 100 | 0.5 | 2 | 1.67 | 3.8017
25 | NaCl | 100 | 0.5 | 2 | 2.15 | 2.9326
25 | NaCl | 100 | 0.5 | 2 | 2.78 | 3.4601
25 | NaCl | 100 | 0.5 | 2 | 3.59 | 2.7475
25 | NaCl | 100 | 0.5 | 2 | 4.64 | 3.1067
25 | NaCl | 100 | 0.5 | 2 | 5.99 | 2.9931
25 | NaCl | 100 | 0.5 | 2 | 7.74 | 2.8214
25 | NaCl | 100 | 0.5 | 2 | 10 | 2.7818
25 | NaCl | 100 | 0.5 | 2 | 12.9 | 2.6301
25 | NaCl | 100 | 0.5 | 2 | 16.7 | 2.6086
25 | NaCl | 100 | 0.5 | 2 | 21.5 | 2.5666
25 | NaCl | 100 | 0.5 | 2 | 27.8 | 2.5092
25 | NaCl | 100 | 0.5 | 2 | 35.9 | 2.4547
25 | NaCl | 100 | 0.5 | 2 | 46.4 | 2.412
25 | NaCl | 100 | 0.5 | 2 | 59.9 | 2.3911
25 | NaCl | 100 | 0.5 | 2 | 77.4 | 2.3438
25 | NaCl | 100 | 0.5 | 2 | 100 | 2.3189
25 | NaCl | 100 | 0.5 | 2 | 129 | 2.3279
25 | NaCl | 100 | 0.5 | 2 | 167 | 2.3238
25 | NaCl | 100 | 0.5 | 2 | 215 | 2.4746
25 | NaCl | 100 | 0.5 | 2 | 278 | 3.2522
25 | NaCl | 100 | 0.5 | 2 | 359 | 3.9544
25 | NaCl | 100 | 0.5 | 2 | 464 | 4.6614
25 | NaCl | 100 | 0.5 | 2 | 599 | 5.3162
25 | NaCl | 100 | 0.5 | 2 | 774 | 5.8572
25 | NaCl | 100 | 0.5 | 2 | 1000 | 6.4821
25 | NaCl | 100 | 0.5 | 5 | 0.0278 | 22.889
25 | NaCl | 100 | 0.5 | 5 | 0.0359 | 25.348
25 | NaCl | 100 | 0.5 | 5 | 0.129 | 31.627
25 | NaCl | 100 | 0.5 | 5 | 0.167 | 4.6826
25 | NaCl | 100 | 0.5 | 5 | 0.215 | 16.878
25 | NaCl | 100 | 0.5 | 5 | 0.278 | 16.373
25 | NaCl | 100 | 0.5 | 5 | 0.359 | 17.676
25 | NaCl | 100 | 0.5 | 5 | 0.464 | 5.4781
25 | NaCl | 100 | 0.5 | 5 | 0.599 | 6.2562
25 | NaCl | 100 | 0.5 | 5 | 0.774 | 6.2408
25 | NaCl | 100 | 0.5 | 5 | 1 | 8.7365
25 | NaCl | 100 | 0.5 | 5 | 1.29 | 10.33
25 | NaCl | 100 | 0.5 | 5 | 1.67 | 9.2347
25 | NaCl | 100 | 0.5 | 5 | 2.15 | 8.4591
25 | NaCl | 100 | 0.5 | 5 | 2.78 | 9.1932
25 | NaCl | 100 | 0.5 | 5 | 3.59 | 8.4036
25 | NaCl | 100 | 0.5 | 5 | 4.64 | 8.4097
25 | NaCl | 100 | 0.5 | 5 | 5.99 | 8.1909
25 | NaCl | 100 | 0.5 | 5 | 7.74 | 7.9625
25 | NaCl | 100 | 0.5 | 5 | 10 | 7.5112
25 | NaCl | 100 | 0.5 | 5 | 12.9 | 7.1807
25 | NaCl | 100 | 0.5 | 5 | 16.7 | 6.8412
25 | NaCl | 100 | 0.5 | 5 | 21.5 | 6.5011
25 | NaCl | 100 | 0.5 | 5 | 27.8 | 6.1521
25 | NaCl | 100 | 0.5 | 5 | 35.9 | 5.8272
25 | NaCl | 100 | 0.5 | 5 | 46.4 | 5.5268
25 | NaCl | 100 | 0.5 | 5 | 59.9 | 5.2434
25 | NaCl | 100 | 0.5 | 5 | 77.4 | 4.9933
25 | NaCl | 100 | 0.5 | 5 | 100 | 4.7854
25 | NaCl | 100 | 0.5 | 5 | 129 | 4.5643
25 | NaCl | 100 | 0.5 | 5 | 167 | 4.4085
25 | NaCl | 100 | 0.5 | 5 | 215 | 4.2881
25 | NaCl | 100 | 0.5 | 5 | 278 | 4.1616
25 | NaCl | 100 | 0.5 | 5 | 359 | 6.0409
25 | NaCl | 100 | 0.5 | 5 | 464 | 6.914
25 | NaCl | 100 | 0.5 | 5 | 599 | 7.7958
25 | NaCl | 100 | 0.5 | 5 | 774 | 8.4748
25 | NaCl | 100 | 0.5 | 5 | 1000 | 9.3674
25 | NaCl | 100 | 0.5 | 10 | 0.001 | 1975.2
25 | NaCl | 100 | 0.5 | 10 | 0.00129 | 1661.7
25 | NaCl | 100 | 0.5 | 10 | 0.00167 | 1393.7
25 | NaCl | 100 | 0.5 | 10 | 0.00216 | 1202.9
25 | NaCl | 100 | 0.5 | 10 | 0.00278 | 1031.2
25 | NaCl | 100 | 0.5 | 10 | 0.00359 | 901.8
25 | NaCl | 100 | 0.5 | 10 | 0.00464 | 771.62
25 | NaCl | 100 | 0.5 | 10 | 0.00599 | 668.63
25 | NaCl | 100 | 0.5 | 10 | 0.00774 | 563.01
25 | NaCl | 100 | 0.5 | 10 | 0.01 | 458.13
25 | NaCl | 100 | 0.5 | 10 | 0.0129 | 359.85
25 | NaCl | 100 | 0.5 | 10 | 0.0167 | 252.95
25 | NaCl | 100 | 0.5 | 10 | 0.0215 | 154.23
25 | NaCl | 100 | 0.5 | 10 | 0.0278 | 69.884
25 | NaCl | 100 | 0.5 | 10 | 0.0359 | 2.4864
25 | NaCl | 100 | 0.5 | 10 | 0.0599 | 4.3061
25 | NaCl | 100 | 0.5 | 10 | 0.0774 | 54.733
25 | NaCl | 100 | 0.5 | 10 | 0.1 | 61.741
25 | NaCl | 100 | 0.5 | 10 | 0.129 | 22.699
25 | NaCl | 100 | 0.5 | 10 | 0.167 | 29.076
25 | NaCl | 100 | 0.5 | 10 | 0.215 | 48.818
25 | NaCl | 100 | 0.5 | 10 | 0.278 | 22.24
25 | NaCl | 100 | 0.5 | 10 | 0.359 | 30.063
25 | NaCl | 100 | 0.5 | 10 | 0.464 | 37.194
25 | NaCl | 100 | 0.5 | 10 | 0.599 | 36.928
25 | NaCl | 100 | 0.5 | 10 | 0.774 | 36.018
25 | NaCl | 100 | 0.5 | 10 | 1 | 33.033
25 | NaCl | 100 | 0.5 | 10 | 1.29 | 30.07
25 | NaCl | 100 | 0.5 | 10 | 1.67 | 30.964
25 | NaCl | 100 | 0.5 | 10 | 2.15 | 29.036
25 | NaCl | 100 | 0.5 | 10 | 2.78 | 27.455
25 | NaCl | 100 | 0.5 | 10 | 3.59 | 26.339
25 | NaCl | 100 | 0.5 | 10 | 4.64 | 25.208
25 | NaCl | 100 | 0.5 | 10 | 5.99 | 23.326
25 | NaCl | 100 | 0.5 | 10 | 7.74 | 21.761
25 | NaCl | 100 | 0.5 | 10 | 10 | 20.293
25 | NaCl | 100 | 0.5 | 10 | 12.9 | 18.75
25 | NaCl | 100 | 0.5 | 10 | 16.7 | 17.325
25 | NaCl | 100 | 0.5 | 10 | 21.5 | 15.921
25 | NaCl | 100 | 0.5 | 10 | 27.8 | 14.613
25 | NaCl | 100 | 0.5 | 10 | 35.9 | 13.373
25 | NaCl | 100 | 0.5 | 10 | 46.4 | 12.221
25 | NaCl | 100 | 0.5 | 10 | 59.9 | 11.182
25 | NaCl | 100 | 0.5 | 10 | 77.4 | 10.231
25 | NaCl | 100 | 0.5 | 10 | 100 | 9.3799
25 | NaCl | 100 | 0.5 | 10 | 129 | 8.688
25 | NaCl | 100 | 0.5 | 10 | 167 | 8.0548
25 | NaCl | 100 | 0.5 | 10 | 215 | 7.523
25 | NaCl | 100 | 0.5 | 10 | 278 | 7.1096
25 | NaCl | 100 | 0.5 | 10 | 359 | 6.8412
25 | NaCl | 100 | 0.5 | 10 | 464 | 8.8299
25 | NaCl | 100 | 0.5 | 10 | 599 | 9.7874
25 | NaCl | 100 | 0.5 | 10 | 774 | 10.687
25 | NaCl | 100 | 0.5 | 10 | 1000 | 11.545
25 | NaCl | 100 | 0.5 | 20 | 0.001 | 2508.4
25 | NaCl | 100 | 0.5 | 20 | 0.00129 | 2091.3
25 | NaCl | 100 | 0.5 | 20 | 0.00167 | 1670.1
25 | NaCl | 100 | 0.5 | 20 | 0.00215 | 1553.8
25 | NaCl | 100 | 0.5 | 20 | 0.00278 | 1217.5
25 | NaCl | 100 | 0.5 | 20 | 0.00359 | 1032.2
25 | NaCl | 100 | 0.5 | 20 | 0.00464 | 838.78
25 | NaCl | 100 | 0.5 | 20 | 0.00599 | 720.19
25 | NaCl | 100 | 0.5 | 20 | 0.00774 | 574.25
25 | NaCl | 100 | 0.5 | 20 | 0.01 | 482.03
25 | NaCl | 100 | 0.5 | 20 | 0.0129 | 380.86
25 | NaCl | 100 | 0.5 | 20 | 0.0167 | 291.18
25 | NaCl | 100 | 0.5 | 20 | 0.0215 | 219.18
25 | NaCl | 100 | 0.5 | 20 | 0.0278 | 185.15
25 | NaCl | 100 | 0.5 | 20 | 0.0359 | 187.91
25 | NaCl | 100 | 0.5 | 20 | 0.0464 | 230.24
25 | NaCl | 100 | 0.5 | 20 | 0.0599 | 285.8
25 | NaCl | 100 | 0.5 | 20 | 0.0774 | 303.42
25 | NaCl | 100 | 0.5 | 20 | 0.1 | 261.92
25 | NaCl | 100 | 0.5 | 20 | 0.129 | 223.43
25 | NaCl | 100 | 0.5 | 20 | 0.167 | 247.03
25 | NaCl | 100 | 0.5 | 20 | 0.215 | 226.14
25 | NaCl | 100 | 0.5 | 20 | 0.278 | 215.32
25 | NaCl | 100 | 0.5 | 20 | 0.359 | 202.71
25 | NaCl | 100 | 0.5 | 20 | 0.464 | 202.63
25 | NaCl | 100 | 0.5 | 20 | 0.599 | 185.98
25 | NaCl | 100 | 0.5 | 20 | 0.774 | 177.22
25 | NaCl | 100 | 0.5 | 20 | 1 | 165
25 | NaCl | 100 | 0.5 | 20 | 1.29 | 151.95
25 | NaCl | 100 | 0.5 | 20 | 1.67 | 138.5
25 | NaCl | 100 | 0.5 | 20 | 2.15 | 128.03
25 | NaCl | 100 | 0.5 | 20 | 2.78 | 115.91
25 | NaCl | 100 | 0.5 | 20 | 3.59 | 105.03
25 | NaCl | 100 | 0.5 | 20 | 4.64 | 93.85
25 | NaCl | 100 | 0.5 | 20 | 5.99 | 84.197
25 | NaCl | 100 | 0.5 | 20 | 7.74 | 74.987
25 | NaCl | 100 | 0.5 | 20 | 10 | 66.624
25 | NaCl | 100 | 0.5 | 20 | 12.9 | 59.12
25 | NaCl | 100 | 0.5 | 20 | 16.7 | 52.206
25 | NaCl | 100 | 0.5 | 20 | 21.5 | 46.077
25 | NaCl | 100 | 0.5 | 20 | 27.8 | 40.624
25 | NaCl | 100 | 0.5 | 20 | 35.9 | 35.821
25 | NaCl | 100 | 0.5 | 20 | 46.4 | 31.613
25 | NaCl | 100 | 0.5 | 20 | 59.9 | 27.955
25 | NaCl | 100 | 0.5 | 20 | 77.4 | 24.839
25 | NaCl | 100 | 0.5 | 20 | 100 | 22.14
25 | NaCl | 100 | 0.5 | 20 | 129 | 19.78
25 | NaCl | 100 | 0.5 | 20 | 167 | 17.74
25 | NaCl | 100 | 0.5 | 20 | 215 | 15.975
25 | NaCl | 100 | 0.5 | 20 | 278 | 14.936
25 | NaCl | 100 | 0.5 | 20 | 359 | 13.313
25 | NaCl | 100 | 0.5 | 20 | 464 | 12.569
25 | NaCl | 100 | 0.5 | 20 | 599 | 11.463
25 | NaCl | 100 | 0.5 | 20 | 774 | 14.676
25 | NaCl | 100 | 0.5 | 20 | 1000 | 15.641
25 | NaCl | 100 | 0.5 | 50 | 0.001 | 9817.1
25 | NaCl | 100 | 0.5 | 50 | 0.00129 | 9523.6
25 | NaCl | 100 | 0.5 | 50 | 0.00167 | 8976.5
25 | NaCl | 100 | 0.5 | 50 | 0.00215 | 8616.6
25 | NaCl | 100 | 0.5 | 50 | 0.00278 | 8174.3
25 | NaCl | 100 | 0.5 | 50 | 0.00359 | 7851.8
25 | NaCl | 100 | 0.5 | 50 | 0.00464 | 7571.7
25 | NaCl | 100 | 0.5 | 50 | 0.00599 | 7317.9
25 | NaCl | 100 | 0.5 | 50 | 0.00774 | 7081.8
25 | NaCl | 100 | 0.5 | 50 | 0.01 | 6855.2
25 | NaCl | 100 | 0.5 | 50 | 0.0129 | 6628
25 | NaCl | 100 | 0.5 | 50 | 0.0167 | 6383.3
25 | NaCl | 100 | 0.5 | 50 | 0.0215 | 6152
25 | NaCl | 100 | 0.5 | 50 | 0.0278 | 5930.2
25 | NaCl | 100 | 0.5 | 50 | 0.0359 | 5703.2
25 | NaCl | 100 | 0.5 | 50 | 0.0464 | 5470.6
25 | NaCl | 100 | 0.5 | 50 | 0.0599 | 5195.8
25 | NaCl | 100 | 0.5 | 50 | 0.0774 | 4848.2
25 | NaCl | 100 | 0.5 | 50 | 0.1 | 4436.4
25 | NaCl | 100 | 0.5 | 50 | 0.129 | 4054.7
25 | NaCl | 100 | 0.5 | 50 | 0.167 | 3723.6
25 | NaCl | 100 | 0.5 | 50 | 0.215 | 3344.2
25 | NaCl | 100 | 0.5 | 50 | 0.278 | 3018
25 | NaCl | 100 | 0.5 | 50 | 0.359 | 2681.6
25 | NaCl | 100 | 0.5 | 50 | 0.464 | 2384.3
25 | NaCl | 100 | 0.5 | 50 | 0.599 | 2092.3
25 | NaCl | 100 | 0.5 | 50 | 0.774 | 1822.4
25 | NaCl | 100 | 0.5 | 50 | 1 | 1576
25 | NaCl | 100 | 0.5 | 50 | 1.29 | 1360.6
25 | NaCl | 100 | 0.5 | 50 | 1.67 | 1168.6
25 | NaCl | 100 | 0.5 | 50 | 2.15 | 997.06
25 | NaCl | 100 | 0.5 | 50 | 2.78 | 849.42
25 | NaCl | 100 | 0.5 | 50 | 3.59 | 719.88
25 | NaCl | 100 | 0.5 | 50 | 4.64 | 609.74
25 | NaCl | 100 | 0.5 | 50 | 5.99 | 515.29
25 | NaCl | 100 | 0.5 | 50 | 7.74 | 434.94
25 | NaCl | 100 | 0.5 | 50 | 10 | 367.31
25 | NaCl | 100 | 0.5 | 50 | 12.9 | 310.32
25 | NaCl | 100 | 0.5 | 50 | 16.7 | 262.51
25 | NaCl | 100 | 0.5 | 50 | 21.5 | 222.15
25 | NaCl | 100 | 0.5 | 50 | 27.8 | 187.96
25 | NaCl | 100 | 0.5 | 50 | 35.9 | 159.08
25 | NaCl | 100 | 0.5 | 50 | 46.4 | 134.81
25 | NaCl | 100 | 0.5 | 50 | 59.9 | 114.49
25 | NaCl | 100 | 0.5 | 50 | 77.4 | 97.524
25 | NaCl | 100 | 0.5 | 50 | 100 | 83.416
25 | NaCl | 100 | 0.5 | 50 | 129 | 71.796
25 | NaCl | 100 | 0.5 | 50 | 167 | 61.842
25 | NaCl | 100 | 0.5 | 50 | 215 | 53.391
25 | NaCl | 100 | 0.5 | 50 | 278 | 46.294
25 | NaCl | 100 | 0.5 | 50 | 359 | 40.352
25 | NaCl | 100 | 0.5 | 50 | 464 | 35.434
25 | NaCl | 100 | 0.5 | 50 | 599 | 31.03
25 | NaCl | 100 | 0.5 | 50 | 774 | 27.756
25 | NaCl | 100 | 0.5 | 50 | 1000 | 25.218
25 | NaCl | 100 | 0.5 | 75 | 0.001 | 29356
25 | NaCl | 100 | 0.5 | 75 | 0.00129 | 32693
25 | NaCl | 100 | 0.5 | 75 | 0.00167 | 33376
25 | NaCl | 100 | 0.5 | 75 | 0.00215 | 33421
25 | NaCl | 100 | 0.5 | 75 | 0.00278 | 33125
25 | NaCl | 100 | 0.5 | 75 | 0.00359 | 32634
25 | NaCl | 100 | 0.5 | 75 | 0.00464 | 32024
25 | NaCl | 100 | 0.5 | 75 | 0.00599 | 31159
25 | NaCl | 100 | 0.5 | 75 | 0.00774 | 30186
25 | NaCl | 100 | 0.5 | 75 | 0.01 | 29114
25 | NaCl | 100 | 0.5 | 75 | 0.0129 | 27917
25 | NaCl | 100 | 0.5 | 75 | 0.0167 | 26584
25 | NaCl | 100 | 0.5 | 75 | 0.0215 | 25175
25 | NaCl | 100 | 0.5 | 75 | 0.0278 | 23669
25 | NaCl | 100 | 0.5 | 75 | 0.0359 | 22077
25 | NaCl | 100 | 0.5 | 75 | 0.0464 | 20390
25 | NaCl | 100 | 0.5 | 75 | 0.0599 | 18605
25 | NaCl | 100 | 0.5 | 75 | 0.0774 | 16788
25 | NaCl | 100 | 0.5 | 75 | 0.1 | 15042
25 | NaCl | 100 | 0.5 | 75 | 0.129 | 13451
25 | NaCl | 100 | 0.5 | 75 | 0.167 | 11897
25 | NaCl | 100 | 0.5 | 75 | 0.215 | 10407
25 | NaCl | 100 | 0.5 | 75 | 0.278 | 9101.1
25 | NaCl | 100 | 0.5 | 75 | 0.359 | 7852.2
25 | NaCl | 100 | 0.5 | 75 | 0.464 | 6749.5
25 | NaCl | 100 | 0.5 | 75 | 0.599 | 5765.4
25 | NaCl | 100 | 0.5 | 75 | 0.774 | 4894.1
25 | NaCl | 100 | 0.5 | 75 | 1 | 4134.3
25 | NaCl | 100 | 0.5 | 75 | 1.29 | 3483
25 | NaCl | 100 | 0.5 | 75 | 1.67 | 2921.4
25 | NaCl | 100 | 0.5 | 75 | 2.15 | 2441.9
25 | NaCl | 100 | 0.5 | 75 | 2.78 | 2038.6
25 | NaCl | 100 | 0.5 | 75 | 3.59 | 1698.8
25 | NaCl | 100 | 0.5 | 75 | 4.64 | 1416
25 | NaCl | 100 | 0.5 | 75 | 5.99 | 1179.7
25 | NaCl | 100 | 0.5 | 75 | 7.74 | 982.41
25 | NaCl | 100 | 0.5 | 75 | 10 | 817.49
25 | NaCl | 100 | 0.5 | 75 | 12.9 | 679.37
25 | NaCl | 100 | 0.5 | 75 | 16.7 | 564.07
25 | NaCl | 100 | 0.5 | 75 | 21.5 | 468.13
25 | NaCl | 100 | 0.5 | 75 | 27.8 | 388.44
25 | NaCl | 100 | 0.5 | 75 | 35.9 | 322.67
25 | NaCl | 100 | 0.5 | 75 | 46.4 | 268.55
25 | NaCl | 100 | 0.5 | 75 | 59.9 | 223.98
25 | NaCl | 100 | 0.5 | 75 | 77.4 | 187.21
25 | NaCl | 100 | 0.5 | 75 | 100 | 157.05
25 | NaCl | 100 | 0.5 | 75 | 129 | 131.9
25 | NaCl | 100 | 0.5 | 75 | 167 | 110.73
25 | NaCl | 100 | 0.5 | 75 | 215 | 93.191
25 | NaCl | 100 | 0.5 | 75 | 278 | 78.998
25 | NaCl | 100 | 0.5 | 75 | 359 | 67.308
25 | NaCl | 100 | 0.5 | 75 | 464 | 57.888
25 | NaCl | 100 | 0.5 | 75 | 599 | 50.402
25 | NaCl | 100 | 0.5 | 75 | 774 | 43.398
25 | NaCl | 100 | 0.5 | 75 | 1000 | 37.935
25 | NaCl | 100 | 0.5 | 100 | 0.001 | 80605
25 | NaCl | 100 | 0.5 | 100 | 0.00129 | 92876
25 | NaCl | 100 | 0.5 | 100 | 0.00167 | 96715
25 | NaCl | 100 | 0.5 | 100 | 0.00215 | 98133
25 | NaCl | 100 | 0.5 | 100 | 0.00278 | 97652
25 | NaCl | 100 | 0.5 | 100 | 0.00359 | 96060
25 | NaCl | 100 | 0.5 | 100 | 0.00464 | 93624
25 | NaCl | 100 | 0.5 | 100 | 0.006 | 90424
25 | NaCl | 100 | 0.5 | 100 | 0.00774 | 86574
25 | NaCl | 100 | 0.5 | 100 | 0.01 | 82273
25 | NaCl | 100 | 0.5 | 100 | 0.0129 | 77502
25 | NaCl | 100 | 0.5 | 100 | 0.0167 | 72322
25 | NaCl | 100 | 0.5 | 100 | 0.0215 | 66950
25 | NaCl | 100 | 0.5 | 100 | 0.0278 | 61399
25 | NaCl | 100 | 0.5 | 100 | 0.0359 | 55835
25 | NaCl | 100 | 0.5 | 100 | 0.0464 | 50378
25 | NaCl | 100 | 0.5 | 100 | 0.0599 | 45106
25 | NaCl | 100 | 0.5 | 100 | 0.0774 | 39960
25 | NaCl | 100 | 0.5 | 100 | 0.1 | 35064
25 | NaCl | 100 | 0.5 | 100 | 0.129 | 30533
25 | NaCl | 100 | 0.5 | 100 | 0.167 | 26467
25 | NaCl | 100 | 0.5 | 100 | 0.215 | 22709
25 | NaCl | 100 | 0.5 | 100 | 0.278 | 19372
25 | NaCl | 100 | 0.5 | 100 | 0.359 | 16413
25 | NaCl | 100 | 0.5 | 100 | 0.464 | 13843
25 | NaCl | 100 | 0.5 | 100 | 0.599 | 11612
25 | NaCl | 100 | 0.5 | 100 | 0.774 | 9700.7
25 | NaCl | 100 | 0.5 | 100 | 1 | 8073.5
25 | NaCl | 100 | 0.5 | 100 | 1.29 | 6713.2
25 | NaCl | 100 | 0.5 | 100 | 1.67 | 5567.1
25 | NaCl | 100 | 0.5 | 100 | 2.15 | 4610.4
25 | NaCl | 100 | 0.5 | 100 | 2.78 | 3820.4
25 | NaCl | 100 | 0.5 | 100 | 3.59 | 3160.2
25 | NaCl | 100 | 0.5 | 100 | 4.64 | 2614.1
25 | NaCl | 100 | 0.5 | 100 | 5.99 | 2158.7
25 | NaCl | 100 | 0.5 | 100 | 7.74 | 1778.9
25 | NaCl | 100 | 0.5 | 100 | 10 | 1463.7
25 | NaCl | 100 | 0.5 | 100 | 12.9 | 1202.8
25 | NaCl | 100 | 0.5 | 100 | 16.7 | 987.58
25 | NaCl | 100 | 0.5 | 100 | 21.5 | 810.55
25 | NaCl | 100 | 0.5 | 100 | 27.8 | 664.9
25 | NaCl | 100 | 0.5 | 100 | 35.9 | 545.76
25 | NaCl | 100 | 0.5 | 100 | 46.4 | 448.36
25 | NaCl | 100 | 0.5 | 100 | 59.9 | 368.73
25 | NaCl | 100 | 0.5 | 100 | 77.4 | 303.94
25 | NaCl | 100 | 0.5 | 100 | 100 | 251.26
25 | NaCl | 100 | 0.5 | 100 | 129 | 207.17
25 | NaCl | 100 | 0.5 | 100 | 167 | 171.64
25 | NaCl | 100 | 0.5 | 100 | 215 | 142.3
25 | NaCl | 100 | 0.5 | 100 | 278 | 118.31
25 | NaCl | 100 | 0.5 | 100 | 359 | 99.852
25 | NaCl | 100 | 0.5 | 100 | 464 | 84.075
25 | NaCl | 100 | 0.5 | 100 | 599 | 71.342
25 | NaCl | 100 | 0.5 | 100 | 774 | 61.153
25 | NaCl | 100 | 0.5 | 100 | 1000 | 53.802
25 | NaCl | 100 | 0.5 | 15 | 0.1 | 118.07
25 | NaCl | 100 | 0.5 | 15 | 0.129 | 119.79
25 | NaCl | 100 | 0.5 | 15 | 0.167 | 117.51
25 | NaCl | 100 | 0.5 | 15 | 0.215 | 115.54
25 | NaCl | 100 | 0.5 | 15 | 0.278 | 113.34
25 | NaCl | 100 | 0.5 | 15 | 0.359 | 111.18
25 | NaCl | 100 | 0.5 | 15 | 0.464 | 107.01
25 | NaCl | 100 | 0.5 | 15 | 0.599 | 102.95
25 | NaCl | 100 | 0.5 | 15 | 0.774 | 98.88
25 | NaCl | 100 | 0.5 | 15 | 1 | 94.247
25 | NaCl | 100 | 0.5 | 15 | 1.29 | 88.77
25 | NaCl | 100 | 0.5 | 15 | 1.67 | 83.321
25 | NaCl | 100 | 0.5 | 15 | 2.15 | 77.571
25 | NaCl | 100 | 0.5 | 15 | 2.78 | 71.799
25 | NaCl | 100 | 0.5 | 15 | 3.59 | 66.008
25 | NaCl | 100 | 0.5 | 15 | 4.64 | 60.419
25 | NaCl | 100 | 0.5 | 15 | 5.99 | 55.018
25 | NaCl | 100 | 0.5 | 15 | 7.74 | 49.927
25 | NaCl | 100 | 0.5 | 15 | 10 | 45.142
25 | NaCl | 100 | 0.5 | 15 | 12.9 | 40.701
25 | NaCl | 100 | 0.5 | 15 | 16.7 | 36.585
25 | NaCl | 100 | 0.5 | 15 | 21.5 | 32.795
25 | NaCl | 100 | 0.5 | 15 | 27.8 | 29.318
25 | NaCl | 100 | 0.5 | 15 | 35.9 | 26.143
25 | NaCl | 100 | 0.5 | 15 | 46.4 | 23.273
25 | NaCl | 100 | 0.5 | 15 | 59.9 | 20.758
25 | NaCl | 100 | 0.5 | 15 | 77.4 | 18.55
25 | NaCl | 100 | 0.5 | 15 | 100 | 16.699
25 | NaCl | 100 | 0.5 | 15 | 129 | 15.09
25 | NaCl | 100 | 0.5 | 15 | 167 | 13.724
25 | NaCl | 100 | 0.5 | 15 | 215 | 12.52
25 | NaCl | 100 | 0.5 | 15 | 278 | 11.474
25 | NaCl | 100 | 0.5 | 15 | 359 | 10.851
25 | NaCl | 100 | 0.5 | 15 | 464 | 9.9194
25 | NaCl | 100 | 0.5 | 15 | 599 | 10.641
25 | NaCl | 100 | 0.5 | 15 | 774 | 12.522
25 | NaCl | 100 | 0.5 | 15 | 1000 | 13.612
25 | NaCl | 100 | 0.5 | 8 | 0.1 | 29.148
25 | NaCl | 100 | 0.5 | 8 | 0.129 | 26.918
25 | NaCl | 100 | 0.5 | 8 | 0.167 | 26.879
25 | NaCl | 100 | 0.5 | 8 | 0.215 | 26.364
25 | NaCl | 100 | 0.5 | 8 | 0.278 | 26.768
25 | NaCl | 100 | 0.5 | 8 | 0.359 | 27.166
25 | NaCl | 100 | 0.5 | 8 | 0.464 | 26.898
25 | NaCl | 100 | 0.5 | 8 | 0.599 | 27.359
25 | NaCl | 100 | 0.5 | 8 | 0.774 | 26.443
25 | NaCl | 100 | 0.5 | 8 | 1 | 25.693
25 | NaCl | 100 | 0.5 | 8 | 1.29 | 25.213
25 | NaCl | 100 | 0.5 | 8 | 1.67 | 24.802
25 | NaCl | 100 | 0.5 | 8 | 2.15 | 23.651
25 | NaCl | 100 | 0.5 | 8 | 2.78 | 22.831
25 | NaCl | 100 | 0.5 | 8 | 3.59 | 21.735
25 | NaCl | 100 | 0.5 | 8 | 4.64 | 20.727
25 | NaCl | 100 | 0.5 | 8 | 5.99 | 19.504
25 | NaCl | 100 | 0.5 | 8 | 7.74 | 18.325
25 | NaCl | 100 | 0.5 | 8 | 10 | 17.153
25 | NaCl | 100 | 0.5 | 8 | 12.9 | 15.964
25 | NaCl | 100 | 0.5 | 8 | 16.7 | 14.803
25 | NaCl | 100 | 0.5 | 8 | 21.5 | 13.707
25 | NaCl | 100 | 0.5 | 8 | 27.8 | 12.63
25 | NaCl | 100 | 0.5 | 8 | 35.9 | 11.622
25 | NaCl | 100 | 0.5 | 8 | 46.4 | 10.68
25 | NaCl | 100 | 0.5 | 8 | 59.9 | 9.7986
25 | NaCl | 100 | 0.5 | 8 | 77.4 | 9.0363
25 | NaCl | 100 | 0.5 | 8 | 100 | 8.3519
25 | NaCl | 100 | 0.5 | 4 | 1 | 7.7674
25 | NaCl | 100 | 0.5 | 4 | 1.29 | 8.1756
25 | NaCl | 100 | 0.5 | 4 | 1.67 | 7.7906
25 | NaCl | 100 | 0.5 | 4 | 2.15 | 7.8613
25 | NaCl | 100 | 0.5 | 4 | 2.78 | 7.5228
25 | NaCl | 100 | 0.5 | 4 | 3.59 | 7.4666
25 | NaCl | 100 | 0.5 | 4 | 4.64 | 7.307
25 | NaCl | 100 | 0.5 | 4 | 5.99 | 7.071
25 | NaCl | 100 | 0.5 | 4 | 7.74 | 6.8211
25 | NaCl | 100 | 0.5 | 4 | 10 | 6.5463
25 | NaCl | 100 | 0.5 | 4 | 12.9 | 6.2639
25 | NaCl | 100 | 0.5 | 4 | 16.7 | 5.9986
25 | NaCl | 100 | 0.5 | 4 | 21.5 | 5.7091
25 | NaCl | 100 | 0.5 | 4 | 27.8 | 5.4387
25 | NaCl | 100 | 0.5 | 4 | 35.9 | 5.171
25 | NaCl | 100 | 0.5 | 4 | 46.4 | 4.9351
25 | NaCl | 100 | 0.5 | 4 | 59.9 | 4.6934
25 | NaCl | 100 | 0.5 | 4 | 77.4 | 4.5234
25 | NaCl | 100 | 0.5 | 4 | 100 | 4.3223
25 | NaCl | 100 | 0.5 | 3 | 1 | 5.4799
25 | NaCl | 100 | 0.5 | 3 | 1.29 | 5.3381
25 | NaCl | 100 | 0.5 | 3 | 1.67 | 5.4438
25 | NaCl | 100 | 0.5 | 3 | 2.15 | 5.2707
25 | NaCl | 100 | 0.5 | 3 | 2.78 | 5.1602
25 | NaCl | 100 | 0.5 | 3 | 3.59 | 5.1845
25 | NaCl | 100 | 0.5 | 3 | 4.64 | 5.0418
25 | NaCl | 100 | 0.5 | 3 | 5.99 | 4.9062
25 | NaCl | 100 | 0.5 | 3 | 7.74 | 4.7801
25 | NaCl | 100 | 0.5 | 3 | 10 | 4.6399
25 | NaCl | 100 | 0.5 | 3 | 12.9 | 4.4836
25 | NaCl | 100 | 0.5 | 3 | 16.7 | 4.3158
25 | NaCl | 100 | 0.5 | 3 | 21.5 | 4.1612
25 | NaCl | 100 | 0.5 | 3 | 27.8 | 4.0076
25 | NaCl | 100 | 0.5 | 3 | 35.9 | 3.8671
25 | NaCl | 100 | 0.5 | 3 | 46.4 | 3.703
25 | NaCl | 100 | 0.5 | 3 | 59.9 | 3.5747
25 | NaCl | 100 | 0.5 | 3 | 77.4 | 3.4999
25 | NaCl | 100 | 0.5 | 3 | 100 | 3.3988
25 | NaCl | 100 | 0.5 | 0.3 | 1 | 0.85823
25 | NaCl | 100 | 0.5 | 0.3 | 1.29 | 1.3917
25 | NaCl | 100 | 0.5 | 0.3 | 1.67 | 0.94849
25 | NaCl | 100 | 0.5 | 0.3 | 2.15 | 1.291
25 | NaCl | 100 | 0.5 | 0.3 | 2.78 | 1.1274
25 | NaCl | 100 | 0.5 | 0.3 | 3.59 | 1.1122
25 | NaCl | 100 | 0.5 | 0.3 | 4.64 | 1.2017
25 | NaCl | 100 | 0.5 | 0.3 | 5.99 | 1.1983
25 | NaCl | 100 | 0.5 | 0.3 | 7.74 | 1.1797
25 | NaCl | 100 | 0.5 | 0.3 | 10 | 1.1594
25 | NaCl | 100 | 0.5 | 0.3 | 12.9 | 1.1536
25 | NaCl | 100 | 0.5 | 0.3 | 16.7 | 1.1698
25 | NaCl | 100 | 0.5 | 0.3 | 21.5 | 1.1746
25 | NaCl | 100 | 0.5 | 0.3 | 27.8 | 1.1821
25 | NaCl | 100 | 0.5 | 0.3 | 35.9 | 1.188
25 | NaCl | 100 | 0.5 | 0.3 | 46.4 | 1.2244
25 | NaCl | 100 | 0.5 | 0.3 | 59.9 | 1.2419
25 | NaCl | 100 | 0.5 | 0.3 | 77.4 | 1.2595
25 | NaCl | 100 | 0.5 | 0.3 | 100 | 1.2758
25 | NaCl | 100 | 0.5 | 6 | 1 | 13.493
25 | NaCl | 100 | 0.5 | 6 | 1.29 | 13.723
25 | NaCl | 100 | 0.5 | 6 | 1.67 | 13.179
25 | NaCl | 100 | 0.5 | 6 | 2.15 | 13.064
25 | NaCl | 100 | 0.5 | 6 | 2.78 | 12.704
25 | NaCl | 100 | 0.5 | 6 | 3.59 | 12.371
25 | NaCl | 100 | 0.5 | 6 | 4.64 | 11.944
25 | NaCl | 100 | 0.5 | 6 | 5.99 | 11.545
25 | NaCl | 100 | 0.5 | 6 | 7.74 | 11.044
25 | NaCl | 100 | 0.5 | 6 | 10 | 10.503
25 | NaCl | 100 | 0.5 | 6 | 12.9 | 9.9619
25 | NaCl | 100 | 0.5 | 6 | 16.7 | 9.4028
25 | NaCl | 100 | 0.5 | 6 | 21.5 | 8.8395
25 | NaCl | 100 | 0.5 | 6 | 27.8 | 8.2952
25 | NaCl | 100 | 0.5 | 6 | 35.9 | 7.7779
25 | NaCl | 100 | 0.5 | 6 | 46.4 | 7.2765
25 | NaCl | 100 | 0.5 | 6 | 59.9 | 6.8389
25 | NaCl | 100 | 0.5 | 6 | 77.4 | 6.3896
25 | NaCl | 100 | 0.5 | 6 | 100 | 6.0357
25 | NaCl | 100 | 0.5 | 1.5 | 1 | 2.3138
25 | NaCl | 100 | 0.5 | 1.5 | 1.29 | 2.4687
25 | NaCl | 100 | 0.5 | 1.5 | 1.67 | 2.6075
25 | NaCl | 100 | 0.5 | 1.5 | 2.15 | 2.3972
25 | NaCl | 100 | 0.5 | 1.5 | 2.78 | 2.5792
25 | NaCl | 100 | 0.5 | 1.5 | 3.59 | 2.4104
25 | NaCl | 100 | 0.5 | 1.5 | 4.64 | 2.4874
25 | NaCl | 100 | 0.5 | 1.5 | 5.99 | 2.4338
25 | NaCl | 100 | 0.5 | 1.5 | 7.74 | 2.3783
25 | NaCl | 100 | 0.5 | 1.5 | 10 | 2.3402
25 | NaCl | 100 | 0.5 | 1.5 | 12.9 | 2.3154
25 | NaCl | 100 | 0.5 | 1.5 | 16.7 | 2.2966
25 | NaCl | 100 | 0.5 | 1.5 | 21.5 | 2.237
25 | NaCl | 100 | 0.5 | 1.5 | 27.8 | 2.2159
25 | NaCl | 100 | 0.5 | 1.5 | 35.9 | 2.1755
25 | NaCl | 100 | 0.5 | 1.5 | 46.4 | 2.1621
25 | NaCl | 100 | 0.5 | 1.5 | 59.9 | 2.1418
25 | NaCl | 100 | 0.5 | 1.5 | 77.4 | 2.1434
25 | NaCl | 100 | 0.5 | 1.5 | 100 | 2.1154
25 | NaCl | 100 | 0.5 | 1.2 | 1 | 2.2263
25 | NaCl | 100 | 0.5 | 1.2 | 1.29 | 2.0141
25 | NaCl | 100 | 0.5 | 1.2 | 1.67 | 2.044
25 | NaCl | 100 | 0.5 | 1.2 | 2.15 | 2.1558
25 | NaCl | 100 | 0.5 | 1.2 | 2.78 | 1.9821
25 | NaCl | 100 | 0.5 | 1.2 | 3.59 | 2.1173
25 | NaCl | 100 | 0.5 | 1.2 | 4.64 | 2.0411
25 | NaCl | 100 | 0.5 | 1.2 | 5.99 | 2.0253
25 | NaCl | 100 | 0.5 | 1.2 | 7.74 | 2.0399
25 | NaCl | 100 | 0.5 | 1.2 | 10 | 2.0231
25 | NaCl | 100 | 0.5 | 1.2 | 12.9 | 1.9922
25 | NaCl | 100 | 0.5 | 1.2 | 16.7 | 1.95
25 | NaCl | 100 | 0.5 | 1.2 | 21.5 | 1.9488
25 | NaCl | 100 | 0.5 | 1.2 | 27.8 | 1.9195
25 | NaCl | 100 | 0.5 | 1.2 | 35.9 | 1.8993
25 | NaCl | 100 | 0.5 | 1.2 | 46.4 | 1.8699
25 | NaCl | 100 | 0.5 | 1.2 | 59.9 | 1.8527
25 | NaCl | 100 | 0.5 | 1.2 | 77.4 | 1.8529
25 | NaCl | 100 | 0.5 | 1.2 | 100 | 1.8768
25 | NaCl | 1000 | 0.5 | 20 | 0.1 | 47.133
25 | NaCl | 1000 | 0.5 | 20 | 0.129 | 48.698
25 | NaCl | 1000 | 0.5 | 20 | 0.167 | 46.576
25 | NaCl | 1000 | 0.5 | 20 | 0.215 | 46.722
25 | NaCl | 1000 | 0.5 | 20 | 0.278 | 46.079
25 | NaCl | 1000 | 0.5 | 20 | 0.359 | 46.798
25 | NaCl | 1000 | 0.5 | 20 | 0.464 | 46.777
25 | NaCl | 1000 | 0.5 | 20 | 0.599 | 45.827
25 | NaCl | 1000 | 0.5 | 20 | 0.774 | 45.323
25 | NaCl | 1000 | 0.5 | 20 | 1 | 44.87
25 | NaCl | 1000 | 0.5 | 20 | 1.29 | 43.982
25 | NaCl | 1000 | 0.5 | 20 | 1.67 | 43.003
25 | NaCl | 1000 | 0.5 | 20 | 2.15 | 41.754
25 | NaCl | 1000 | 0.5 | 20 | 2.78 | 40.306
25 | NaCl | 1000 | 0.5 | 20 | 3.59 | 38.648
25 | NaCl | 1000 | 0.5 | 20 | 4.64 | 36.903
25 | NaCl | 1000 | 0.5 | 20 | 5.99 | 34.979
25 | NaCl | 1000 | 0.5 | 20 | 7.74 | 32.946
25 | NaCl | 1000 | 0.5 | 20 | 10 | 30.876
25 | NaCl | 1000 | 0.5 | 20 | 12.9 | 28.779
25 | NaCl | 1000 | 0.5 | 20 | 16.7 | 26.717
25 | NaCl | 1000 | 0.5 | 20 | 21.5 | 24.684
25 | NaCl | 1000 | 0.5 | 20 | 27.8 | 22.727
25 | NaCl | 1000 | 0.5 | 20 | 35.9 | 20.856
25 | NaCl | 1000 | 0.5 | 20 | 46.4 | 19.089
25 | NaCl | 1000 | 0.5 | 20 | 59.9 | 17.438
25 | NaCl | 1000 | 0.5 | 20 | 77.4 | 15.925
25 | NaCl | 1000 | 0.5 | 20 | 100 | 14.575
25 | NaCl | 1000 | 0.5 | 15 | 0.1 | 25.849
25 | NaCl | 1000 | 0.5 | 15 | 0.129 | 24.84
25 | NaCl | 1000 | 0.5 | 15 | 0.167 | 23.946
25 | NaCl | 1000 | 0.5 | 15 | 0.215 | 23.519
25 | NaCl | 1000 | 0.5 | 15 | 0.278 | 23.468
25 | NaCl | 1000 | 0.5 | 15 | 0.359 | 23.828
25 | NaCl | 1000 | 0.5 | 15 | 0.464 | 23.655
25 | NaCl | 1000 | 0.5 | 15 | 0.599 | 22.922
25 | NaCl | 1000 | 0.5 | 15 | 0.774 | 23.175
25 | NaCl | 1000 | 0.5 | 15 | 1 | 23.191
25 | NaCl | 1000 | 0.5 | 15 | 1.29 | 22.927
25 | NaCl | 1000 | 0.5 | 15 | 1.67 | 22.499
25 | NaCl | 1000 | 0.5 | 15 | 2.15 | 22.246
25 | NaCl | 1000 | 0.5 | 15 | 2.78 | 21.791
25 | NaCl | 1000 | 0.5 | 15 | 3.59 | 21.151
25 | NaCl | 1000 | 0.5 | 15 | 4.64 | 20.56
25 | NaCl | 1000 | 0.5 | 15 | 5.99 | 19.823
25 | NaCl | 1000 | 0.5 | 15 | 7.74 | 18.98
25 | NaCl | 1000 | 0.5 | 15 | 10 | 18.108
25 | NaCl | 1000 | 0.5 | 15 | 12.9 | 17.182
25 | NaCl | 1000 | 0.5 | 15 | 16.7 | 16.241
25 | NaCl | 1000 | 0.5 | 15 | 21.5 | 15.252
25 | NaCl | 1000 | 0.5 | 15 | 27.8 | 14.302
25 | NaCl | 1000 | 0.5 | 15 | 35.9 | 13.351
25 | NaCl | 1000 | 0.5 | 15 | 46.4 | 12.453
25 | NaCl | 1000 | 0.5 | 15 | 59.9 | 11.551
25 | NaCl | 1000 | 0.5 | 15 | 77.4 | 10.767
25 | NaCl | 1000 | 0.5 | 15 | 100 | 10.019
25 | NaCl | 1000 | 0.5 | 3 | 1 | 2.8687
25 | NaCl | 1000 | 0.5 | 3 | 1.29 | 2.8063
25 | NaCl | 1000 | 0.5 | 3 | 1.67 | 2.5717
25 | NaCl | 1000 | 0.5 | 3 | 2.15 | 2.7546
25 | NaCl | 1000 | 0.5 | 3 | 2.78 | 2.6931
25 | NaCl | 1000 | 0.5 | 3 | 3.59 | 2.6947
25 | NaCl | 1000 | 0.5 | 3 | 4.64 | 2.6315
25 | NaCl | 1000 | 0.5 | 3 | 5.99 | 2.6651
25 | NaCl | 1000 | 0.5 | 3 | 7.74 | 2.6321
25 | NaCl | 1000 | 0.5 | 3 | 10 | 2.6032
25 | NaCl | 1000 | 0.5 | 3 | 12.9 | 2.5742
25 | NaCl | 1000 | 0.5 | 3 | 16.7 | 2.5483
25 | NaCl | 1000 | 0.5 | 3 | 21.5 | 2.5101
25 | NaCl | 1000 | 0.5 | 3 | 27.8 | 2.4919
25 | NaCl | 1000 | 0.5 | 3 | 35.9 | 2.4583
25 | NaCl | 1000 | 0.5 | 3 | 46.4 | 2.4487
25 | NaCl | 1000 | 0.5 | 3 | 59.9 | 2.4293
25 | NaCl | 1000 | 0.5 | 3 | 77.4 | 2.4308
25 | NaCl | 1000 | 0.5 | 3 | 100 | 2.3993
25 | NaCl | 1000 | 0.5 | 2 | 1 | 2.1941
25 | NaCl | 1000 | 0.5 | 2 | 1.29 | 2.1311
25 | NaCl | 1000 | 0.5 | 2 | 1.67 | 1.9815
25 | NaCl | 1000 | 0.5 | 2 | 2.15 | 2.0656
25 | NaCl | 1000 | 0.5 | 2 | 2.78 | 1.9929
25 | NaCl | 1000 | 0.5 | 2 | 3.59 | 2.0378
25 | NaCl | 1000 | 0.5 | 2 | 4.64 | 2.009
25 | NaCl | 1000 | 0.5 | 2 | 5.99 | 2.0196
25 | NaCl | 1000 | 0.5 | 2 | 7.74 | 2.0075
25 | NaCl | 1000 | 0.5 | 2 | 10 | 1.9935
25 | NaCl | 1000 | 0.5 | 2 | 12.9 | 1.9817
25 | NaCl | 1000 | 0.5 | 2 | 16.7 | 1.9831
25 | NaCl | 1000 | 0.5 | 2 | 21.5 | 1.9539
25 | NaCl | 1000 | 0.5 | 2 | 27.8 | 1.9521
25 | NaCl | 1000 | 0.5 | 2 | 35.9 | 1.9482
25 | NaCl | 1000 | 0.5 | 2 | 46.4 | 1.9474
25 | NaCl | 1000 | 0.5 | 2 | 59.9 | 1.9692
25 | NaCl | 1000 | 0.5 | 2 | 77.4 | 1.959
25 | NaCl | 1000 | 0.5 | 2 | 100 | 1.9674
25 | NaCl | 1000 | 0.5 | 30 | 0.1 | 108.68
25 | NaCl | 1000 | 0.5 | 30 | 0.129 | 110.64
25 | NaCl | 1000 | 0.5 | 30 | 0.167 | 110.91
25 | NaCl | 1000 | 0.5 | 30 | 0.215 | 110.9
25 | NaCl | 1000 | 0.5 | 30 | 0.278 | 109.2
25 | NaCl | 1000 | 0.5 | 30 | 0.359 | 107.36
25 | NaCl | 1000 | 0.5 | 30 | 0.464 | 105.96
25 | NaCl | 1000 | 0.5 | 30 | 0.599 | 103.23
25 | NaCl | 1000 | 0.5 | 30 | 0.774 | 101.08
25 | NaCl | 1000 | 0.5 | 30 | 1 | 98.245
25 | NaCl | 1000 | 0.5 | 30 | 1.29 | 94.413
25 | NaCl | 1000 | 0.5 | 30 | 1.67 | 90.129
25 | NaCl | 1000 | 0.5 | 30 | 2.15 | 85.927
25 | NaCl | 1000 | 0.5 | 30 | 2.78 | 81.009
25 | NaCl | 1000 | 0.5 | 30 | 3.59 | 76.056
25 | NaCl | 1000 | 0.5 | 30 | 4.64 | 70.768
25 | NaCl | 1000 | 0.5 | 30 | 5.99 | 65.622
25 | NaCl | 1000 | 0.5 | 30 | 7.74 | 60.461
25 | NaCl | 1000 | 0.5 | 30 | 10 | 55.391
25 | NaCl | 1000 | 0.5 | 30 | 12.9 | 50.515
25 | NaCl | 1000 | 0.5 | 30 | 16.7 | 45.861
25 | NaCl | 1000 | 0.5 | 30 | 21.5 | 41.501
25 | NaCl | 1000 | 0.5 | 30 | 27.8 | 37.432
25 | NaCl | 1000 | 0.5 | 30 | 35.9 | 33.702
25 | NaCl | 1000 | 0.5 | 30 | 46.4 | 30.283
25 | NaCl | 1000 | 0.5 | 30 | 59.9 | 27.208
25 | NaCl | 1000 | 0.5 | 30 | 77.4 | 24.4
25 | NaCl | 1000 | 0.5 | 30 | 100 | 21.954
25 | NaCl | 1000 | 0.5 | 6 | 1 | 4.7133
25 | NaCl | 1000 | 0.5 | 6 | 1.29 | 4.9278
25 | NaCl | 1000 | 0.5 | 6 | 1.67 | 4.8104
25 | NaCl | 1000 | 0.5 | 6 | 2.15 | 4.6858
25 | NaCl | 1000 | 0.5 | 6 | 2.78 | 4.747
25 | NaCl | 1000 | 0.5 | 6 | 3.59 | 4.6477
25 | NaCl | 1000 | 0.5 | 6 | 4.64 | 4.6463
25 | NaCl | 1000 | 0.5 | 6 | 5.99 | 4.6094
25 | NaCl | 1000 | 0.5 | 6 | 7.74 | 4.5325
25 | NaCl | 1000 | 0.5 | 6 | 10 | 4.4405
25 | NaCl | 1000 | 0.5 | 6 | 12.9 | 4.3607
25 | NaCl | 1000 | 0.5 | 6 | 16.7 | 4.2727
25 | NaCl | 1000 | 0.5 | 6 | 21.5 | 4.1443
25 | NaCl | 1000 | 0.5 | 6 | 27.8 | 4.0433
25 | NaCl | 1000 | 0.5 | 6 | 35.9 | 3.9404
25 | NaCl | 1000 | 0.5 | 6 | 46.4 | 3.8388
25 | NaCl | 1000 | 0.5 | 6 | 59.9 | 3.7661
25 | NaCl | 1000 | 0.5 | 6 | 77.4 | 3.6715
25 | NaCl | 1000 | 0.5 | 6 | 100 | 3.5968
25 | NaCl | 1000 | 0.5 | 4 | 1 | 3.119
25 | NaCl | 1000 | 0.5 | 4 | 1.29 | 3.2027
25 | NaCl | 1000 | 0.5 | 4 | 1.67 | 3.1569
25 | NaCl | 1000 | 0.5 | 4 | 2.15 | 3.0638
25 | NaCl | 1000 | 0.5 | 4 | 2.78 | 3.1599
25 | NaCl | 1000 | 0.5 | 4 | 3.59 | 3.0418
25 | NaCl | 1000 | 0.5 | 4 | 4.64 | 3.0673
25 | NaCl | 1000 | 0.5 | 4 | 5.99 | 3.0332
25 | NaCl | 1000 | 0.5 | 4 | 7.74 | 2.9819
25 | NaCl | 1000 | 0.5 | 4 | 10 | 2.9477
25 | NaCl | 1000 | 0.5 | 4 | 12.9 | 2.9141
25 | NaCl | 1000 | 0.5 | 4 | 16.7 | 2.8876
25 | NaCl | 1000 | 0.5 | 4 | 21.5 | 2.8219
25 | NaCl | 1000 | 0.5 | 4 | 27.8 | 2.7856
25 | NaCl | 1000 | 0.5 | 4 | 35.9 | 2.7479
25 | NaCl | 1000 | 0.5 | 4 | 46.4 | 2.7112
25 | NaCl | 1000 | 0.5 | 4 | 59.9 | 2.6984
25 | NaCl | 1000 | 0.5 | 4 | 77.4 | 2.6627
25 | NaCl | 1000 | 0.5 | 4 | 100 | 2.6318
25 | NaCl | 1000 | 0.5 | 0.5 | 0.001 | 679.36
25 | NaCl | 1000 | 0.5 | 0.5 | 0.00129 | 320.64
25 | NaCl | 1000 | 0.5 | 0.5 | 0.00167 | 100.42
25 | NaCl | 1000 | 0.5 | 0.5 | 0.0359 | 51.06
25 | NaCl | 1000 | 0.5 | 0.5 | 0.0464 | 66.163
25 | NaCl | 1000 | 0.5 | 0.5 | 0.0599 | 39.478
25 | NaCl | 1000 | 0.5 | 0.5 | 0.129 | 17.005
25 | NaCl | 1000 | 0.5 | 0.5 | 0.167 | 13.881
25 | NaCl | 1000 | 0.5 | 0.5 | 0.278 | 1.1097
25 | NaCl | 1000 | 0.5 | 0.5 | 0.599 | 3.5293
25 | NaCl | 1000 | 0.5 | 0.5 | 0.774 | 0.95851
25 | NaCl | 1000 | 0.5 | 0.5 | 1 | 0.74634
25 | NaCl | 1000 | 0.5 | 0.5 | 1.67 | 2.0643
25 | NaCl | 1000 | 0.5 | 0.5 | 2.15 | 1.4219
25 | NaCl | 1000 | 0.5 | 0.5 | 2.78 | 0.80941
25 | NaCl | 1000 | 0.5 | 0.5 | 3.59 | 1.3707
25 | NaCl | 1000 | 0.5 | 0.5 | 4.64 | 1.3859
25 | NaCl | 1000 | 0.5 | 0.5 | 5.99 | 1.1115
25 | NaCl | 1000 | 0.5 | 0.5 | 7.74 | 1.1319
25 | NaCl | 1000 | 0.5 | 0.5 | 10 | 1.2391
25 | NaCl | 1000 | 0.5 | 0.5 | 12.9 | 1.1644
25 | NaCl | 1000 | 0.5 | 0.5 | 16.7 | 1.2054
25 | NaCl | 1000 | 0.5 | 0.5 | 21.5 | 1.1873
25 | NaCl | 1000 | 0.5 | 0.5 | 27.8 | 1.2145
25 | NaCl | 1000 | 0.5 | 0.5 | 35.9 | 1.2204
25 | NaCl | 1000 | 0.5 | 0.5 | 46.4 | 1.2336
25 | NaCl | 1000 | 0.5 | 0.5 | 59.9 | 1.2662
25 | NaCl | 1000 | 0.5 | 0.5 | 77.4 | 1.2693
25 | NaCl | 1000 | 0.5 | 0.5 | 100 | 1.2834
25 | NaCl | 1000 | 0.5 | 0.5 | 129 | 1.355
25 | NaCl | 1000 | 0.5 | 0.5 | 167 | 1.8494
25 | NaCl | 1000 | 0.5 | 0.5 | 215 | 2.0029
25 | NaCl | 1000 | 0.5 | 0.5 | 278 | 2.2416
25 | NaCl | 1000 | 0.5 | 0.5 | 359 | 2.4911
25 | NaCl | 1000 | 0.5 | 0.5 | 464 | 2.7744
25 | NaCl | 1000 | 0.5 | 0.5 | 599 | 3.0891
25 | NaCl | 1000 | 0.5 | 0.5 | 774 | 3.3093
25 | NaCl | 1000 | 0.5 | 0.5 | 1000 | 3.4216
25 | NaCl | 1000 | 0.5 | 1 | 0.001 | 2951
25 | NaCl | 1000 | 0.5 | 1 | 0.00129 | 2208.7
25 | NaCl | 1000 | 0.5 | 1 | 0.00167 | 1602.9
25 | NaCl | 1000 | 0.5 | 1 | 0.00215 | 1122.3
25 | NaCl | 1000 | 0.5 | 1 | 0.00278 | 734.84
25 | NaCl | 1000 | 0.5 | 1 | 0.00359 | 485.25
25 | NaCl | 1000 | 0.5 | 1 | 0.00464 | 287.64
25 | NaCl | 1000 | 0.5 | 1 | 0.00599 | 113.15
25 | NaCl | 1000 | 0.5 | 1 | 0.0599 | 11.198
25 | NaCl | 1000 | 0.5 | 1 | 0.167 | 16.198
25 | NaCl | 1000 | 0.5 | 1 | 0.278 | 15.452
25 | NaCl | 1000 | 0.5 | 1 | 0.464 | 3.246
25 | NaCl | 1000 | 0.5 | 1 | 0.599 | 4.2546
25 | NaCl | 1000 | 0.5 | 1 | 0.774 | 2.7234
25 | NaCl | 1000 | 0.5 | 1 | 1.29 | 3.0238
25 | NaCl | 1000 | 0.5 | 1 | 1.67 | 1.5832
25 | NaCl | 1000 | 0.5 | 1 | 2.15 | 0.24438
25 | NaCl | 1000 | 0.5 | 1 | 2.78 | 1.5438
25 | NaCl | 1000 | 0.5 | 1 | 3.59 | 0.92261
25 | NaCl | 1000 | 0.5 | 1 | 4.64 | 1.4592
25 | NaCl | 1000 | 0.5 | 1 | 5.99 | 1.5382
25 | NaCl | 1000 | 0.5 | 1 | 7.74 | 1.487
25 | NaCl | 1000 | 0.5 | 1 | 10 | 1.4103
25 | NaCl | 1000 | 0.5 | 1 | 12.9 | 1.3913
25 | NaCl | 1000 | 0.5 | 1 | 16.7 | 1.3953
25 | NaCl | 1000 | 0.5 | 1 | 21.5 | 1.4005
25 | NaCl | 1000 | 0.5 | 1 | 27.8 | 1.3815
25 | NaCl | 1000 | 0.5 | 1 | 35.9 | 1.3933
25 | NaCl | 1000 | 0.5 | 1 | 46.4 | 1.4222
25 | NaCl | 1000 | 0.5 | 1 | 59.9 | 1.4379
25 | NaCl | 1000 | 0.5 | 1 | 77.4 | 1.4531
25 | NaCl | 1000 | 0.5 | 1 | 100 | 1.4876
25 | NaCl | 1000 | 0.5 | 1 | 129 | 1.4968
25 | NaCl | 1000 | 0.5 | 1 | 167 | 1.8306
25 | NaCl | 1000 | 0.5 | 1 | 215 | 2.183
25 | NaCl | 1000 | 0.5 | 1 | 278 | 2.5014
25 | NaCl | 1000 | 0.5 | 1 | 359 | 2.7989
25 | NaCl | 1000 | 0.5 | 1 | 464 | 3.2691
25 | NaCl | 1000 | 0.5 | 1 | 599 | 3.8149
25 | NaCl | 1000 | 0.5 | 1 | 774 | 4.5171
25 | NaCl | 1000 | 0.5 | 1 | 1000 | 4.6419
25 | NaCl | 1000 | 0.5 | 2.5 | 0.001 | 2887
25 | NaCl | 1000 | 0.5 | 2.5 | 0.00129 | 2132.7
25 | NaCl | 1000 | 0.5 | 2.5 | 0.00167 | 1514.2
25 | NaCl | 1000 | 0.5 | 2.5 | 0.00215 | 1053.5
25 | NaCl | 1000 | 0.5 | 2.5 | 0.00278 | 707.9
25 | NaCl | 1000 | 0.5 | 2.5 | 0.00359 | 435.85
25 | NaCl | 1000 | 0.5 | 2.5 | 0.00464 | 250.02
25 | NaCl | 1000 | 0.5 | 2.5 | 0.006 | 83.371
25 | NaCl | 1000 | 0.5 | 2.5 | 0.0599 | 13.439
25 | NaCl | 1000 | 0.5 | 2.5 | 0.167 | 16.281
25 | NaCl | 1000 | 0.5 | 2.5 | 0.278 | 16.331
25 | NaCl | 1000 | 0.5 | 2.5 | 0.464 | 3.6394
25 | NaCl | 1000 | 0.5 | 2.5 | 0.599 | 5.0647
25 | NaCl | 1000 | 0.5 | 2.5 | 0.774 | 3.4754
25 | NaCl | 1000 | 0.5 | 2.5 | 1.29 | 3.7692
25 | NaCl | 1000 | 0.5 | 2.5 | 1.67 | 2.4045
25 | NaCl | 1000 | 0.5 | 2.5 | 2.15 | 1.0499
25 | NaCl | 1000 | 0.5 | 2.5 | 2.78 | 2.3076
25 | NaCl | 1000 | 0.5 | 2.5 | 3.59 | 1.7057
25 | NaCl | 1000 | 0.5 | 2.5 | 4.64 | 2.2498
25 | NaCl | 1000 | 0.5 | 2.5 | 5.99 | 2.2978
25 | NaCl | 1000 | 0.5 | 2.5 | 7.74 | 2.2442
25 | NaCl | 1000 | 0.5 | 2.5 | 10 | 2.1602
25 | NaCl | 1000 | 0.5 | 2.5 | 12.9 | 2.1193
25 | NaCl | 1000 | 0.5 | 2.5 | 16.7 | 2.1066
25 | NaCl | 1000 | 0.5 | 2.5 | 21.5 | 2.0907
25 | NaCl | 1000 | 0.5 | 2.5 | 27.8 | 2.0505
25 | NaCl | 1000 | 0.5 | 2.5 | 35.9 | 2.0418
25 | NaCl | 1000 | 0.5 | 2.5 | 46.4 | 2.0489
25 | NaCl | 1000 | 0.5 | 2.5 | 59.9 | 2.0454
25 | NaCl | 1000 | 0.5 | 2.5 | 77.4 | 2.0416
25 | NaCl | 1000 | 0.5 | 2.5 | 100 | 2.057
25 | NaCl | 1000 | 0.5 | 2.5 | 129 | 2.0469
25 | NaCl | 1000 | 0.5 | 2.5 | 167 | 2.072
25 | NaCl | 1000 | 0.5 | 2.5 | 215 | 2.3787
25 | NaCl | 1000 | 0.5 | 2.5 | 278 | 3.0229
25 | NaCl | 1000 | 0.5 | 2.5 | 359 | 3.8846
25 | NaCl | 1000 | 0.5 | 2.5 | 464 | 4.6643
25 | NaCl | 1000 | 0.5 | 2.5 | 599 | 5.3998
25 | NaCl | 1000 | 0.5 | 2.5 | 774 | 6.1884
25 | NaCl | 1000 | 0.5 | 2.5 | 1000 | 7.0193
25 | NaCl | 1000 | 0.5 | 5 | 0.001 | 4269.9
25 | NaCl | 1000 | 0.5 | 5 | 0.00129 | 3331.3
25 | NaCl | 1000 | 0.5 | 5 | 0.00167 | 2581.6
25 | NaCl | 1000 | 0.5 | 5 | 0.00215 | 2013.2
25 | NaCl | 1000 | 0.5 | 5 | 0.00278 | 1503.5
25 | NaCl | 1000 | 0.5 | 5 | 0.00359 | 1137.9
25 | NaCl | 1000 | 0.5 | 5 | 0.00464 | 824.81
25 | NaCl | 1000 | 0.5 | 5 | 0.00599 | 587.47
25 | NaCl | 1000 | 0.5 | 5 | 0.00774 | 403.31
25 | NaCl | 1000 | 0.5 | 5 | 0.01 | 224.84
25 | NaCl | 1000 | 0.5 | 5 | 0.0129 | 110.17
25 | NaCl | 1000 | 0.5 | 5 | 0.0167 | 14.96
25 | NaCl | 1000 | 0.5 | 5 | 0.06 | 35.887
25 | NaCl | 1000 | 0.5 | 5 | 0.0774 | 45.5
25 | NaCl | 1000 | 0.5 | 5 | 0.1 | 5.4049
25 | NaCl | 1000 | 0.5 | 5 | 0.167 | 21.261
25 | NaCl | 1000 | 0.5 | 5 | 0.215 | 2.729
25 | NaCl | 1000 | 0.5 | 5 | 0.464 | 7.9766
25 | NaCl | 1000 | 0.5 | 5 | 0.599 | 10.188
25 | NaCl | 1000 | 0.5 | 5 | 0.774 | 7.666
25 | NaCl | 1000 | 0.5 | 5 | 1 | 3.7145
25 | NaCl | 1000 | 0.5 | 5 | 1.29 | 2.9207
25 | NaCl | 1000 | 0.5 | 5 | 1.67 | 4.7654
25 | NaCl | 1000 | 0.5 | 5 | 2.15 | 3.9335
25 | NaCl | 1000 | 0.5 | 5 | 2.78 | 3.386
25 | NaCl | 1000 | 0.5 | 5 | 3.59 | 3.9381
25 | NaCl | 1000 | 0.5 | 5 | 4.64 | 4.1268
25 | NaCl | 1000 | 0.5 | 5 | 5.99 | 3.7947
25 | NaCl | 1000 | 0.5 | 5 | 7.74 | 3.7106
25 | NaCl | 1000 | 0.5 | 5 | 10 | 3.7575
25 | NaCl | 1000 | 0.5 | 5 | 12.9 | 3.6706
25 | NaCl | 1000 | 0.5 | 5 | 16.7 | 3.6274
25 | NaCl | 1000 | 0.5 | 5 | 21.5 | 3.5373
25 | NaCl | 1000 | 0.5 | 5 | 27.8 | 3.4703
25 | NaCl | 1000 | 0.5 | 5 | 35.9 | 3.3849
25 | NaCl | 1000 | 0.5 | 5 | 46.4 | 3.3157
25 | NaCl | 1000 | 0.5 | 5 | 59.9 | 3.2539
25 | NaCl | 1000 | 0.5 | 5 | 77.4 | 3.1862
25 | NaCl | 1000 | 0.5 | 5 | 100 | 3.1259
25 | NaCl | 1000 | 0.5 | 5 | 129 | 3.1285
25 | NaCl | 1000 | 0.5 | 5 | 167 | 3.0968
25 | NaCl | 1000 | 0.5 | 5 | 215 | 3.097
25 | NaCl | 1000 | 0.5 | 5 | 278 | 3.5431
25 | NaCl | 1000 | 0.5 | 5 | 359 | 4.8367
25 | NaCl | 1000 | 0.5 | 5 | 464 | 5.9025
25 | NaCl | 1000 | 0.5 | 5 | 599 | 6.9073
25 | NaCl | 1000 | 0.5 | 5 | 774 | 7.9505
25 | NaCl | 1000 | 0.5 | 5 | 1000 | 8.9482
25 | NaCl | 1000 | 0.5 | 7.5 | 0.001 | 3134.4
25 | NaCl | 1000 | 0.5 | 7.5 | 0.00129 | 2401.8
25 | NaCl | 1000 | 0.5 | 7.5 | 0.00167 | 1751.6
25 | NaCl | 1000 | 0.5 | 7.5 | 0.00215 | 1329.2
25 | NaCl | 1000 | 0.5 | 7.5 | 0.00278 | 991.64
25 | NaCl | 1000 | 0.5 | 7.5 | 0.00359 | 695.67
25 | NaCl | 1000 | 0.5 | 7.5 | 0.00464 | 476.26
25 | NaCl | 1000 | 0.5 | 7.5 | 0.006 | 293.4
25 | NaCl | 1000 | 0.5 | 7.5 | 0.00774 | 167.68
25 | NaCl | 1000 | 0.5 | 7.5 | 0.01 | 47.862
25 | NaCl | 1000 | 0.5 | 7.5 | 0.0464 | 28.937
25 | NaCl | 1000 | 0.5 | 7.5 | 0.06 | 64.841
25 | NaCl | 1000 | 0.5 | 7.5 | 0.0774 | 45.781
25 | NaCl | 1000 | 0.5 | 7.5 | 0.167 | 9.2748
25 | NaCl | 1000 | 0.5 | 7.5 | 0.278 | 8.745
25 | NaCl | 1000 | 0.5 | 7.5 | 0.359 | 0.95499
25 | NaCl | 1000 | 0.5 | 7.5 | 0.464 | 11.999
25 | NaCl | 1000 | 0.5 | 7.5 | 0.599 | 11.399
25 | NaCl | 1000 | 0.5 | 7.5 | 0.774 | 8.3766
25 | NaCl | 1000 | 0.5 | 7.5 | 1 | 5.0238
25 | NaCl | 1000 | 0.5 | 7.5 | 1.29 | 6.2871
25 | NaCl | 1000 | 0.5 | 7.5 | 1.67 | 7.1563
25 | NaCl | 1000 | 0.5 | 7.5 | 2.15 | 6.2798
25 | NaCl | 1000 | 0.5 | 7.5 | 2.78 | 6.5261
25 | NaCl | 1000 | 0.5 | 7.5 | 3.59 | 6.1533
25 | NaCl | 1000 | 0.5 | 7.5 | 4.64 | 6.3548
25 | NaCl | 1000 | 0.5 | 7.5 | 5.99 | 6.2839
25 | NaCl | 1000 | 0.5 | 7.5 | 7.74 | 6.0588
25 | NaCl | 1000 | 0.5 | 7.5 | 10 | 5.9531
25 | NaCl | 1000 | 0.5 | 7.5 | 12.9 | 5.7255
25 | NaCl | 1000 | 0.5 | 7.5 | 16.7 | 5.5832
25 | NaCl | 1000 | 0.5 | 7.5 | 21.5 | 5.4125
25 | NaCl | 1000 | 0.5 | 7.5 | 27.8 | 5.2257
25 | NaCl | 1000 | 0.5 | 7.5 | 35.9 | 5.0411
25 | NaCl | 1000 | 0.5 | 7.5 | 46.4 | 4.8791
25 | NaCl | 1000 | 0.5 | 7.5 | 59.9 | 4.7265
25 | NaCl | 1000 | 0.5 | 7.5 | 77.4 | 4.5605
25 | NaCl | 1000 | 0.5 | 7.5 | 100 | 4.4251
25 | NaCl | 1000 | 0.5 | 7.5 | 129 | 4.3272
25 | NaCl | 1000 | 0.5 | 7.5 | 167 | 4.2272
25 | NaCl | 1000 | 0.5 | 7.5 | 215 | 4.1699
25 | NaCl | 1000 | 0.5 | 7.5 | 278 | 4.1213
25 | NaCl | 1000 | 0.5 | 7.5 | 359 | 5.5443
25 | NaCl | 1000 | 0.5 | 7.5 | 464 | 6.8697
25 | NaCl | 1000 | 0.5 | 7.5 | 599 | 8.0389
25 | NaCl | 1000 | 0.5 | 7.5 | 774 | 9.1865
25 | NaCl | 1000 | 0.5 | 7.5 | 1000 | 10.283
25 | NaCl | 1000 | 0.5 | 10 | 0.0359 | 56.909
25 | NaCl | 1000 | 0.5 | 10 | 0.0464 | 64.478
25 | NaCl | 1000 | 0.5 | 10 | 0.0599 | 30.211
25 | NaCl | 1000 | 0.5 | 10 | 0.129 | 39.64
25 | NaCl | 1000 | 0.5 | 10 | 0.167 | 21.503
25 | NaCl | 1000 | 0.5 | 10 | 0.215 | 8.1876
25 | NaCl | 1000 | 0.5 | 10 | 0.278 | 19.363
25 | NaCl | 1000 | 0.5 | 10 | 0.359 | 10.382
25 | NaCl | 1000 | 0.5 | 10 | 0.464 | 5.7203
25 | NaCl | 1000 | 0.5 | 10 | 0.6 | 7.7432
25 | NaCl | 1000 | 0.5 | 10 | 0.774 | 4.4364
25 | NaCl | 1000 | 0.5 | 10 | 1 | 10.266
25 | NaCl | 1000 | 0.5 | 10 | 1.29 | 10.298
25 | NaCl | 1000 | 0.5 | 10 | 1.67 | 9.8461
25 | NaCl | 1000 | 0.5 | 10 | 2.15 | 9.9268
25 | NaCl | 1000 | 0.5 | 10 | 2.78 | 9.5168
25 | NaCl | 1000 | 0.5 | 10 | 3.59 | 9.5955
25 | NaCl | 1000 | 0.5 | 10 | 4.64 | 8.9791
25 | NaCl | 1000 | 0.5 | 10 | 5.99 | 9.029
25 | NaCl | 1000 | 0.5 | 10 | 7.74 | 8.8646
25 | NaCl | 1000 | 0.5 | 10 | 10 | 8.5352
25 | NaCl | 1000 | 0.5 | 10 | 12.9 | 8.3044
25 | NaCl | 1000 | 0.5 | 10 | 16.7 | 8.0035
25 | NaCl | 1000 | 0.5 | 10 | 21.5 | 7.6856
25 | NaCl | 1000 | 0.5 | 10 | 27.8 | 7.3538
25 | NaCl | 1000 | 0.5 | 10 | 35.9 | 7.0277
25 | NaCl | 1000 | 0.5 | 10 | 46.4 | 6.7089
25 | NaCl | 1000 | 0.5 | 10 | 59.9 | 6.3939
25 | NaCl | 1000 | 0.5 | 10 | 77.4 | 6.1249
25 | NaCl | 1000 | 0.5 | 10 | 100 | 5.8862
25 | NaCl | 1000 | 0.5 | 10 | 129 | 5.627
25 | NaCl | 1000 | 0.5 | 10 | 167 | 5.4517
25 | NaCl | 1000 | 0.5 | 10 | 215 | 5.3093
25 | NaCl | 1000 | 0.5 | 10 | 278 | 5.1952
25 | NaCl | 1000 | 0.5 | 10 | 359 | 5.1006
25 | NaCl | 1000 | 0.5 | 10 | 464 | 7.8516
25 | NaCl | 1000 | 0.5 | 10 | 599 | 9.0929
25 | NaCl | 1000 | 0.5 | 10 | 774 | 10.374
25 | NaCl | 1000 | 0.5 | 10 | 1000 | 11.494
25 | NaCl | 1000 | 0.5 | 25 | 0.001 | 627.69
25 | NaCl | 1000 | 0.5 | 25 | 0.00129 | 608.24
25 | NaCl | 1000 | 0.5 | 25 | 0.00167 | 593.1
25 | NaCl | 1000 | 0.5 | 25 | 0.00215 | 647.11
25 | NaCl | 1000 | 0.5 | 25 | 0.00278 | 591.36
25 | NaCl | 1000 | 0.5 | 25 | 0.00359 | 588.61
25 | NaCl | 1000 | 0.5 | 25 | 0.00464 | 561.88
25 | NaCl | 1000 | 0.5 | 25 | 0.006 | 531.83
25 | NaCl | 1000 | 0.5 | 25 | 0.00774 | 494.92
25 | NaCl | 1000 | 0.5 | 25 | 0.01 | 449.73
25 | NaCl | 1000 | 0.5 | 25 | 0.0129 | 383.6
25 | NaCl | 1000 | 0.5 | 25 | 0.0167 | 323.58
25 | NaCl | 1000 | 0.5 | 25 | 0.0215 | 237.17
25 | NaCl | 1000 | 0.5 | 25 | 0.0278 | 155.57
25 | NaCl | 1000 | 0.5 | 25 | 0.0359 | 75.171
25 | NaCl | 1000 | 0.5 | 25 | 0.0464 | 26.697
25 | NaCl | 1000 | 0.5 | 25 | 0.0599 | 29.329
25 | NaCl | 1000 | 0.5 | 25 | 0.0774 | 75.768
25 | NaCl | 1000 | 0.5 | 25 | 0.1 | 100.47
25 | NaCl | 1000 | 0.5 | 25 | 0.129 | 67.607
25 | NaCl | 1000 | 0.5 | 25 | 0.167 | 57.8
25 | NaCl | 1000 | 0.5 | 25 | 0.215 | 84.367
25 | NaCl | 1000 | 0.5 | 25 | 0.278 | 54.748
25 | NaCl | 1000 | 0.5 | 25 | 0.359 | 64.768
25 | NaCl | 1000 | 0.5 | 25 | 0.464 | 66.367
25 | NaCl | 1000 | 0.5 | 25 | 0.599 | 66.522
25 | NaCl | 1000 | 0.5 | 25 | 0.774 | 66.711
25 | NaCl | 1000 | 0.5 | 25 | 1 | 64.745
25 | NaCl | 1000 | 0.5 | 25 | 1.29 | 60.434
25 | NaCl | 1000 | 0.5 | 25 | 1.67 | 60.092
25 | NaCl | 1000 | 0.5 | 25 | 2.15 | 57.688
25 | NaCl | 1000 | 0.5 | 25 | 2.78 | 54.629
25 | NaCl | 1000 | 0.5 | 25 | 3.59 | 52.394
25 | NaCl | 1000 | 0.5 | 25 | 4.64 | 49.659
25 | NaCl | 1000 | 0.5 | 25 | 5.99 | 46.271
25 | NaCl | 1000 | 0.5 | 25 | 7.74 | 43.209
25 | NaCl | 1000 | 0.5 | 25 | 10 | 40.168
25 | NaCl | 1000 | 0.5 | 25 | 12.9 | 37.071
25 | NaCl | 1000 | 0.5 | 25 | 16.7 | 34.098
25 | NaCl | 1000 | 0.5 | 25 | 21.5 | 31.206
25 | NaCl | 1000 | 0.5 | 25 | 27.8 | 28.487
25 | NaCl | 1000 | 0.5 | 25 | 35.9 | 25.913
25 | NaCl | 1000 | 0.5 | 25 | 46.4 | 23.515
25 | NaCl | 1000 | 0.5 | 25 | 59.9 | 21.325
25 | NaCl | 1000 | 0.5 | 25 | 77.4 | 19.319
25 | NaCl | 1000 | 0.5 | 25 | 100 | 17.509
25 | NaCl | 1000 | 0.5 | 25 | 129 | 15.986
25 | NaCl | 1000 | 0.5 | 25 | 167 | 14.638
25 | NaCl | 1000 | 0.5 | 25 | 215 | 13.496
25 | NaCl | 1000 | 0.5 | 25 | 278 | 12.554
25 | NaCl | 1000 | 0.5 | 25 | 359 | 11.705
25 | NaCl | 1000 | 0.5 | 25 | 464 | 11.25
25 | NaCl | 1000 | 0.5 | 25 | 599 | 11.404
25 | NaCl | 1000 | 0.5 | 25 | 774 | 15.128
25 | NaCl | 1000 | 0.5 | 25 | 1000 | 16.57
25 | NaCl | 1000 | 0.5 | 50 | 0.001 | 3007.9
25 | NaCl | 1000 | 0.5 | 50 | 0.00129 | 2428.1
25 | NaCl | 1000 | 0.5 | 50 | 0.00167 | 1975.7
25 | NaCl | 1000 | 0.5 | 50 | 0.00215 | 1577.7
25 | NaCl | 1000 | 0.5 | 50 | 0.00278 | 1281.5
25 | NaCl | 1000 | 0.5 | 50 | 0.00359 | 1087.5
25 | NaCl | 1000 | 0.5 | 50 | 0.00464 | 904.58
25 | NaCl | 1000 | 0.5 | 50 | 0.006 | 750.79
25 | NaCl | 1000 | 0.5 | 50 | 0.00774 | 652.6
25 | NaCl | 1000 | 0.5 | 50 | 0.01 | 568.94
25 | NaCl | 1000 | 0.5 | 50 | 0.0129 | 538.83
25 | NaCl | 1000 | 0.5 | 50 | 0.0167 | 518.38
25 | NaCl | 1000 | 0.5 | 50 | 0.0215 | 540.03
25 | NaCl | 1000 | 0.5 | 50 | 0.0278 | 588.44
25 | NaCl | 1000 | 0.5 | 50 | 0.0359 | 655.04
25 | NaCl | 1000 | 0.5 | 50 | 0.0464 | 708.3
25 | NaCl | 1000 | 0.5 | 50 | 0.0599 | 724.76
25 | NaCl | 1000 | 0.5 | 50 | 0.0774 | 682.85
25 | NaCl | 1000 | 0.5 | 50 | 0.1 | 621.31
25 | NaCl | 1000 | 0.5 | 50 | 0.129 | 614.66
25 | NaCl | 1000 | 0.5 | 50 | 0.167 | 623
25 | NaCl | 1000 | 0.5 | 50 | 0.215 | 578.62
25 | NaCl | 1000 | 0.5 | 50 | 0.278 | 587.65
25 | NaCl | 1000 | 0.5 | 50 | 0.359 | 551.57
25 | NaCl | 1000 | 0.5 | 50 | 0.464 | 532.74
25 | NaCl | 1000 | 0.5 | 50 | 0.599 | 502.17
25 | NaCl | 1000 | 0.5 | 50 | 0.774 | 466.59
25 | NaCl | 1000 | 0.5 | 50 | 1 | 430.26
25 | NaCl | 1000 | 0.5 | 50 | 1.29 | 398.42
25 | NaCl | 1000 | 0.5 | 50 | 1.67 | 365.04
25 | NaCl | 1000 | 0.5 | 50 | 2.15 | 330.56
25 | NaCl | 1000 | 0.5 | 50 | 2.78 | 298.73
25 | NaCl | 1000 | 0.5 | 50 | 3.59 | 267.34
25 | NaCl | 1000 | 0.5 | 50 | 4.64 | 238.62
25 | NaCl | 1000 | 0.5 | 50 | 5.99 | 211.76
25 | NaCl | 1000 | 0.5 | 50 | 7.74 | 186.83
25 | NaCl | 1000 | 0.5 | 50 | 10 | 164.29
25 | NaCl | 1000 | 0.5 | 50 | 12.9 | 143.9
25 | NaCl | 1000 | 0.5 | 50 | 16.7 | 125.78
25 | NaCl | 1000 | 0.5 | 50 | 21.5 | 109.73
25 | NaCl | 1000 | 0.5 | 50 | 27.8 | 95.602
25 | NaCl | 1000 | 0.5 | 50 | 35.9 | 83.295
25 | NaCl | 1000 | 0.5 | 50 | 46.4 | 72.67
25 | NaCl | 1000 | 0.5 | 50 | 59.9 | 63.569
25 | NaCl | 1000 | 0.5 | 50 | 77.4 | 55.767
25 | NaCl | 1000 | 0.5 | 50 | 100 | 49.053
25 | NaCl | 1000 | 0.5 | 50 | 129 | 43.2
25 | NaCl | 1000 | 0.5 | 50 | 167 | 38.051
25 | NaCl | 1000 | 0.5 | 50 | 215 | 33.608
25 | NaCl | 1000 | 0.5 | 50 | 278 | 29.894
25 | NaCl | 1000 | 0.5 | 50 | 359 | 27.106
25 | NaCl | 1000 | 0.5 | 50 | 464 | 24.675
25 | NaCl | 1000 | 0.5 | 50 | 599 | 22.502
25 | NaCl | 1000 | 0.5 | 50 | 774 | 20.683
25 | NaCl | 1000 | 0.5 | 50 | 1000 | 21.793
25 | NaCl | 1000 | 0.5 | 75 | 0.001 | 5295.6
25 | NaCl | 1000 | 0.5 | 75 | 0.00129 | 4865.9
25 | NaCl | 1000 | 0.5 | 75 | 0.00167 | 4466.8
25 | NaCl | 1000 | 0.5 | 75 | 0.00215 | 4163.8
25 | NaCl | 1000 | 0.5 | 75 | 0.00278 | 3950
25 | NaCl | 1000 | 0.5 | 75 | 0.00359 | 3746.4
25 | NaCl | 1000 | 0.5 | 75 | 0.00464 | 3618.1
25 | NaCl | 1000 | 0.5 | 75 | 0.00599 | 3491.8
25 | NaCl | 1000 | 0.5 | 75 | 0.00774 | 3417.1
25 | NaCl | 1000 | 0.5 | 75 | 0.01 | 3377.8
25 | NaCl | 1000 | 0.5 | 75 | 0.0129 | 3342.5
25 | NaCl | 1000 | 0.5 | 75 | 0.0167 | 3321.1
25 | NaCl | 1000 | 0.5 | 75 | 0.0215 | 3330.1
25 | NaCl | 1000 | 0.5 | 75 | 0.0278 | 3345.5
25 | NaCl | 1000 | 0.5 | 75 | 0.0359 | 3355.8
25 | NaCl | 1000 | 0.5 | 75 | 0.0464 | 3327.8
25 | NaCl | 1000 | 0.5 | 75 | 0.0599 | 3229.3
25 | NaCl | 1000 | 0.5 | 75 | 0.0774 | 3067
25 | NaCl | 1000 | 0.5 | 75 | 0.1 | 2893.9
25 | NaCl | 1000 | 0.5 | 75 | 0.129 | 2768
25 | NaCl | 1000 | 0.5 | 75 | 0.167 | 2622.3
25 | NaCl | 1000 | 0.5 | 75 | 0.215 | 2419.4
25 | NaCl | 1000 | 0.5 | 75 | 0.278 | 2263.9
25 | NaCl | 1000 | 0.5 | 75 | 0.359 | 2068
25 | NaCl | 1000 | 0.5 | 75 | 0.464 | 1892.5
25 | NaCl | 1000 | 0.5 | 75 | 0.599 | 1715.1
25 | NaCl | 1000 | 0.5 | 75 | 0.774 | 1545.9
25 | NaCl | 1000 | 0.5 | 75 | 1 | 1379.6
25 | NaCl | 1000 | 0.5 | 75 | 1.29 | 1224.6
25 | NaCl | 1000 | 0.5 | 75 | 1.67 | 1077.2
25 | NaCl | 1000 | 0.5 | 75 | 2.15 | 945.59
25 | NaCl | 1000 | 0.5 | 75 | 2.78 | 822.48
25 | NaCl | 1000 | 0.5 | 75 | 3.59 | 713.62
25 | NaCl | 1000 | 0.5 | 75 | 4.64 | 614.71
25 | NaCl | 1000 | 0.5 | 75 | 5.99 | 528.46
25 | NaCl | 1000 | 0.5 | 75 | 7.74 | 453.01
25 | NaCl | 1000 | 0.5 | 75 | 10 | 387.34
25 | NaCl | 1000 | 0.5 | 75 | 12.9 | 330.67
25 | NaCl | 1000 | 0.5 | 75 | 16.7 | 281.76
25 | NaCl | 1000 | 0.5 | 75 | 21.5 | 240.31
25 | NaCl | 1000 | 0.5 | 75 | 27.8 | 205.18
25 | NaCl | 1000 | 0.5 | 75 | 35.9 | 175.49
25 | NaCl | 1000 | 0.5 | 75 | 46.4 | 150.24
25 | NaCl | 1000 | 0.5 | 75 | 59.9 | 128.78
25 | NaCl | 1000 | 0.5 | 75 | 77.4 | 110.51
25 | NaCl | 1000 | 0.5 | 75 | 100 | 95.036
25 | NaCl | 1000 | 0.5 | 75 | 129 | 81.999
25 | NaCl | 1000 | 0.5 | 75 | 167 | 71.075
25 | NaCl | 1000 | 0.5 | 75 | 215 | 62.1
25 | NaCl | 1000 | 0.5 | 75 | 278 | 54.636
25 | NaCl | 1000 | 0.5 | 75 | 359 | 48.432
25 | NaCl | 1000 | 0.5 | 75 | 464 | 42.978
25 | NaCl | 1000 | 0.5 | 75 | 599 | 38.216
25 | NaCl | 1000 | 0.5 | 75 | 774 | 33.927
25 | NaCl | 1000 | 0.5 | 75 | 1000 | 30.737
25 | NaCl | 1000 | 0.5 | 100 | 0.001 | 11843
25 | NaCl | 1000 | 0.5 | 100 | 0.00129 | 12132
25 | NaCl | 1000 | 0.5 | 100 | 0.00167 | 12235
25 | NaCl | 1000 | 0.5 | 100 | 0.00215 | 12203
25 | NaCl | 1000 | 0.5 | 100 | 0.00278 | 12176
25 | NaCl | 1000 | 0.5 | 100 | 0.00359 | 12037
25 | NaCl | 1000 | 0.5 | 100 | 0.00464 | 12015
25 | NaCl | 1000 | 0.5 | 100 | 0.00599 | 11849
25 | NaCl | 1000 | 0.5 | 100 | 0.00774 | 11738
25 | NaCl | 1000 | 0.5 | 100 | 0.01 | 11655
25 | NaCl | 1000 | 0.5 | 100 | 0.0129 | 11510
25 | NaCl | 1000 | 0.5 | 100 | 0.0167 | 11328
25 | NaCl | 1000 | 0.5 | 100 | 0.0215 | 11111
25 | NaCl | 1000 | 0.5 | 100 | 0.0278 | 10840
25 | NaCl | 1000 | 0.5 | 100 | 0.0359 | 10481
25 | NaCl | 1000 | 0.5 | 100 | 0.0464 | 10014
25 | NaCl | 1000 | 0.5 | 100 | 0.0599 | 9440.8
25 | NaCl | 1000 | 0.5 | 100 | 0.0774 | 8798.8
25 | NaCl | 1000 | 0.5 | 100 | 0.1 | 8172.7
25 | NaCl | 1000 | 0.5 | 100 | 0.129 | 7595.4
25 | NaCl | 1000 | 0.5 | 100 | 0.167 | 6956.3
25 | NaCl | 1000 | 0.5 | 100 | 0.215 | 6295
25 | NaCl | 1000 | 0.5 | 100 | 0.278 | 5704
25 | NaCl | 1000 | 0.5 | 100 | 0.359 | 5091.6
25 | NaCl | 1000 | 0.5 | 100 | 0.464 | 4522.8
25 | NaCl | 1000 | 0.5 | 100 | 0.599 | 3991.1
25 | NaCl | 1000 | 0.5 | 100 | 0.774 | 3503
25 | NaCl | 1000 | 0.5 | 100 | 1 | 3051.8
25 | NaCl | 1000 | 0.5 | 100 | 1.29 | 2641.1
25 | NaCl | 1000 | 0.5 | 100 | 1.67 | 2271.5
25 | NaCl | 1000 | 0.5 | 100 | 2.15 | 1947.8
25 | NaCl | 1000 | 0.5 | 100 | 2.78 | 1658.8
25 | NaCl | 1000 | 0.5 | 100 | 3.59 | 1409.8
25 | NaCl | 1000 | 0.5 | 100 | 4.64 | 1192.3
25 | NaCl | 1000 | 0.5 | 100 | 5.99 | 1006.7
25 | NaCl | 1000 | 0.5 | 100 | 7.74 | 848.79
25 | NaCl | 1000 | 0.5 | 100 | 10 | 715.14
25 | NaCl | 1000 | 0.5 | 100 | 12.9 | 602.53
25 | NaCl | 1000 | 0.5 | 100 | 16.7 | 507.57
25 | NaCl | 1000 | 0.5 | 100 | 21.5 | 427.59
25 | NaCl | 1000 | 0.5 | 100 | 27.8 | 360.15
25 | NaCl | 1000 | 0.5 | 100 | 35.9 | 303.29
25 | NaCl | 1000 | 0.5 | 100 | 46.4 | 255.49
25 | NaCl | 1000 | 0.5 | 100 | 59.9 | 215.52
25 | NaCl | 1000 | 0.5 | 100 | 77.4 | 182.28
25 | NaCl | 1000 | 0.5 | 100 | 100 | 154.69
25 | NaCl | 1000 | 0.5 | 100 | 129 | 131.81
25 | NaCl | 1000 | 0.5 | 100 | 167 | 113.05
25 | NaCl | 1000 | 0.5 | 100 | 215 | 97.534
25 | NaCl | 1000 | 0.5 | 100 | 278 | 83.909
25 | NaCl | 1000 | 0.5 | 100 | 359 | 72.758
25 | NaCl | 1000 | 0.5 | 100 | 464 | 63.911
25 | NaCl | 1000 | 0.5 | 100 | 599 | 55.255
25 | NaCl | 1000 | 0.5 | 100 | 774 | 49.094
25 | NaCl | 1000 | 0.5 | 100 | 1000 | 43.445
25 | CaCl2 | 1000 | 0.5 | 2 | 0.1 | 63.567
25 | CaCl2 | 1000 | 0.5 | 2 | 0.129 | 59.383
25 | CaCl2 | 1000 | 0.5 | 2 | 0.167 | 41.927
25 | CaCl2 | 1000 | 0.5 | 2 | 0.215 | 22.774
25 | CaCl2 | 1000 | 0.5 | 2 | 0.278 | 14.09
25 | CaCl2 | 1000 | 0.5 | 2 | 0.359 | 9.7715
25 | CaCl2 | 1000 | 0.5 | 2 | 0.464 | 9.9438
25 | CaCl2 | 1000 | 0.5 | 2 | 0.599 | 14.088
25 | CaCl2 | 1000 | 0.5 | 2 | 0.774 | 19.324
25 | CaCl2 | 1000 | 0.5 | 2 | 1 | 16.336
25 | CaCl2 | 1000 | 0.5 | 2 | 1.29 | 7.3292
25 | CaCl2 | 1000 | 0.5 | 2 | 1.67 | 4.6415
25 | CaCl2 | 1000 | 0.5 | 2 | 2.15 | 7.0658
25 | CaCl2 | 1000 | 0.5 | 2 | 2.78 | 7.8311
25 | CaCl2 | 1000 | 0.5 | 2 | 3.59 | 3.8019
25 | CaCl2 | 1000 | 0.5 | 2 | 4.64 | 5.397
25 | CaCl2 | 1000 | 0.5 | 2 | 5.99 | 3.9349
25 | CaCl2 | 1000 | 0.5 | 2 | 7.74 | 4.2234
25 | CaCl2 | 1000 | 0.5 | 2 | 10 | 3.2459
25 | CaCl2 | 1000 | 0.5 | 2 | 12.9 | 3.7988
25 | CaCl2 | 1000 | 0.5 | 2 | 16.7 | 3.6372
25 | CaCl2 | 1000 | 0.5 | 2 | 21.5 | 3.3268
25 | CaCl2 | 1000 | 0.5 | 2 | 27.8 | 3.2597
25 | CaCl2 | 1000 | 0.5 | 2 | 35.9 | 3.0317
25 | CaCl2 | 1000 | 0.5 | 2 | 46.4 | 2.8126
25 | CaCl2 | 1000 | 0.5 | 2 | 59.9 | 2.6742
25 | CaCl2 | 1000 | 0.5 | 2 | 77.4 | 2.5715
25 | CaCl2 | 1000 | 0.5 | 2 | 100 | 2.5404
25 | CaCl2 | 1000 | 0.5 | 0.5 | 1 | 1.2921
25 | CaCl2 | 1000 | 0.5 | 0.5 | 1.29 | 1.3056
25 | CaCl2 | 1000 | 0.5 | 0.5 | 1.67 | 1.3988
25 | CaCl2 | 1000 | 0.5 | 0.5 | 2.15 | 1.3308
25 | CaCl2 | 1000 | 0.5 | 0.5 | 2.78 | 1.3356
25 | CaCl2 | 1000 | 0.5 | 0.5 | 3.59 | 1.3628
25 | CaCl2 | 1000 | 0.5 | 0.5 | 4.64 | 1.3473
25 | CaCl2 | 1000 | 0.5 | 0.5 | 5.99 | 1.3476
25 | CaCl2 | 1000 | 0.5 | 0.5 | 7.74 | 1.3516
25 | CaCl2 | 1000 | 0.5 | 0.5 | 10 | 1.3468
25 | CaCl2 | 1000 | 0.5 | 0.5 | 12.9 | 1.3576
25 | CaCl2 | 1000 | 0.5 | 0.5 | 16.7 | 1.3681
25 | CaCl2 | 1000 | 0.5 | 0.5 | 21.5 | 1.3722
25 | CaCl2 | 1000 | 0.5 | 0.5 | 27.8 | 1.3793
25 | CaCl2 | 1000 | 0.5 | 0.5 | 35.9 | 1.3912
25 | CaCl2 | 1000 | 0.5 | 0.5 | 46.4 | 1.4152
25 | CaCl2 | 1000 | 0.5 | 0.5 | 59.9 | 1.466
25 | CaCl2 | 1000 | 0.5 | 0.5 | 77.4 | 1.4657
25 | CaCl2 | 1000 | 0.5 | 0.5 | 100 | 1.5036
25 | CaCl2 | 1000 | 0.5 | 1 | 1 | 1.6577
25 | CaCl2 | 1000 | 0.5 | 1 | 1.29 | 1.4924
25 | CaCl2 | 1000 | 0.5 | 1 | 1.67 | 1.5232
25 | CaCl2 | 1000 | 0.5 | 1 | 2.15 | 1.5089
25 | CaCl2 | 1000 | 0.5 | 1 | 2.78 | 1.5455
25 | CaCl2 | 1000 | 0.5 | 1 | 3.59 | 1.5176
25 | CaCl2 | 1000 | 0.5 | 1 | 4.64 | 1.5263
25 | CaCl2 | 1000 | 0.5 | 1 | 5.99 | 1.5226
25 | CaCl2 | 1000 | 0.5 | 1 | 7.74 | 1.5248
25 | CaCl2 | 1000 | 0.5 | 1 | 10 | 1.5265
25 | CaCl2 | 1000 | 0.5 | 1 | 12.9 | 1.5289
25 | CaCl2 | 1000 | 0.5 | 1 | 16.7 | 1.5341
25 | CaCl2 | 1000 | 0.5 | 1 | 21.5 | 1.541
25 | CaCl2 | 1000 | 0.5 | 1 | 27.8 | 1.5597
25 | CaCl2 | 1000 | 0.5 | 1 | 35.9 | 1.5789
25 | CaCl2 | 1000 | 0.5 | 1 | 46.4 | 1.578
25 | CaCl2 | 1000 | 0.5 | 1 | 59.9 | 1.5995
25 | CaCl2 | 1000 | 0.5 | 1 | 77.4 | 1.6293
25 | CaCl2 | 1000 | 0.5 | 1 | 100 | 1.67
25 | CaCl2 | 1000 | 0.5 | 2 | 1 | 1.8807
25 | CaCl2 | 1000 | 0.5 | 2 | 1.29 | 1.9964
25 | CaCl2 | 1000 | 0.5 | 2 | 1.67 | 1.8817
25 | CaCl2 | 1000 | 0.5 | 2 | 2.15 | 1.9728
25 | CaCl2 | 1000 | 0.5 | 2 | 2.78 | 1.8833
25 | CaCl2 | 1000 | 0.5 | 2 | 3.59 | 1.8963
25 | CaCl2 | 1000 | 0.5 | 2 | 4.64 | 1.8993
25 | CaCl2 | 1000 | 0.5 | 2 | 5.99 | 1.889
25 | CaCl2 | 1000 | 0.5 | 2 | 7.74 | 1.8901
25 | CaCl2 | 1000 | 0.5 | 2 | 10 | 1.891
25 | CaCl2 | 1000 | 0.5 | 2 | 12.9 | 1.887
25 | CaCl2 | 1000 | 0.5 | 2 | 16.7 | 1.8837
25 | CaCl2 | 1000 | 0.5 | 2 | 21.5 | 1.8892
25 | CaCl2 | 1000 | 0.5 | 2 | 27.8 | 1.8928
25 | CaCl2 | 1000 | 0.5 | 2 | 35.9 | 1.8989
25 | CaCl2 | 1000 | 0.5 | 2 | 46.4 | 1.9174
25 | CaCl2 | 1000 | 0.5 | 2 | 59.9 | 1.8998
25 | CaCl2 | 1000 | 0.5 | 2 | 77.4 | 1.9442
25 | CaCl2 | 1000 | 0.5 | 2 | 100 | 1.9519
25 | CaCl2 | 1000 | 0.5 | 4 | 0.129 | 2.9985
25 | CaCl2 | 1000 | 0.5 | 4 | 0.167 | 4.301
25 | CaCl2 | 1000 | 0.5 | 4 | 0.215 | 3.7975
25 | CaCl2 | 1000 | 0.5 | 4 | 0.278 | 2.5191
25 | CaCl2 | 1000 | 0.5 | 4 | 0.359 | 2.1641
25 | CaCl2 | 1000 | 0.5 | 4 | 0.464 | 3.2854
25 | CaCl2 | 1000 | 0.5 | 4 | 0.599 | 2.8286
25 | CaCl2 | 1000 | 0.5 | 4 | 0.774 | 2.8843
25 | CaCl2 | 1000 | 0.5 | 4 | 1 | 2.868
25 | CaCl2 | 1000 | 0.5 | 4 | 1.29 | 3.003
25 | CaCl2 | 1000 | 0.5 | 4 | 1.67 | 2.7334
25 | CaCl2 | 1000 | 0.5 | 4 | 2.15 | 2.7772
25 | CaCl2 | 1000 | 0.5 | 4 | 2.78 | 2.8079
25 | CaCl2 | 1000 | 0.5 | 4 | 3.59 | 2.8165
25 | CaCl2 | 1000 | 0.5 | 4 | 4.64 | 2.8556
25 | CaCl2 | 1000 | 0.5 | 4 | 5.99 | 2.8245
25 | CaCl2 | 1000 | 0.5 | 4 | 7.74 | 2.818
25 | CaCl2 | 1000 | 0.5 | 4 | 10 | 2.8018
25 | CaCl2 | 1000 | 0.5 | 4 | 12.9 | 2.7783
25 | CaCl2 | 1000 | 0.5 | 4 | 16.7 | 2.7601
25 | CaCl2 | 1000 | 0.5 | 4 | 21.5 | 2.7282
25 | CaCl2 | 1000 | 0.5 | 4 | 27.8 | 2.7095
25 | CaCl2 | 1000 | 0.5 | 4 | 35.9 | 2.6873
25 | CaCl2 | 1000 | 0.5 | 4 | 46.4 | 2.6629
25 | CaCl2 | 1000 | 0.5 | 4 | 59.9 | 2.6416
25 | CaCl2 | 1000 | 0.5 | 4 | 77.4 | 2.6398
25 | CaCl2 | 1000 | 0.5 | 4 | 100 | 2.6227
25 | CaCl2 | 1000 | 0.5 | 4 | 129 | 2.6234
25 | CaCl2 | 1000 | 0.5 | 4 | 167 | 2.645
25 | CaCl2 | 1000 | 0.5 | 4 | 215 | 2.709
25 | CaCl2 | 1000 | 0.5 | 4 | 278 | 3.3819
25 | CaCl2 | 1000 | 0.5 | 4 | 359 | 4.5933
25 | CaCl2 | 1000 | 0.5 | 4 | 464 | 5.7014
25 | CaCl2 | 1000 | 0.5 | 4 | 599 | 6.8227
25 | CaCl2 | 1000 | 0.5 | 4 | 774 | 7.9598
25 | CaCl2 | 1000 | 0.5 | 4 | 1000 | 9.0815
25 | CaCl2 | 1000 | 0.5 | 6 | 0.1 | 120.53
25 | CaCl2 | 1000 | 0.5 | 6 | 0.129 | 99.501
25 | CaCl2 | 1000 | 0.5 | 6 | 0.167 | 46.624
25 | CaCl2 | 1000 | 0.5 | 6 | 0.215 | 28.187
25 | CaCl2 | 1000 | 0.5 | 6 | 0.278 | 15.825
25 | CaCl2 | 1000 | 0.5 | 6 | 0.359 | 21.244
25 | CaCl2 | 1000 | 0.5 | 6 | 0.464 | 15.536
25 | CaCl2 | 1000 | 0.5 | 6 | 0.599 | 7.3236
25 | CaCl2 | 1000 | 0.5 | 6 | 0.774 | 15.496
25 | CaCl2 | 1000 | 0.5 | 6 | 1 | 6.0149
25 | CaCl2 | 1000 | 0.5 | 6 | 1.29 | 8.2053
25 | CaCl2 | 1000 | 0.5 | 6 | 1.67 | 6.4788
25 | CaCl2 | 1000 | 0.5 | 6 | 2.15 | 5.3876
25 | CaCl2 | 1000 | 0.5 | 6 | 2.78 | 5.0801
25 | CaCl2 | 1000 | 0.5 | 6 | 3.59 | 5.1087
25 | CaCl2 | 1000 | 0.5 | 6 | 4.64 | 4.7874
25 | CaCl2 | 1000 | 0.5 | 6 | 5.99 | 4.6029
25 | CaCl2 | 1000 | 0.5 | 6 | 7.74 | 4.4247
25 | CaCl2 | 1000 | 0.5 | 6 | 10 | 4.2834
25 | CaCl2 | 1000 | 0.5 | 6 | 12.9 | 4.1631
25 | CaCl2 | 1000 | 0.5 | 6 | 16.7 | 4.0183
25 | CaCl2 | 1000 | 0.5 | 6 | 21.5 | 3.9116
25 | CaCl2 | 1000 | 0.5 | 6 | 27.8 | 3.8361
25 | CaCl2 | 1000 | 0.5 | 6 | 35.9 | 3.7692
25 | CaCl2 | 1000 | 0.5 | 6 | 46.4 | 3.6955
25 | CaCl2 | 1000 | 0.5 | 6 | 59.9 | 3.6316
25 | CaCl2 | 1000 | 0.5 | 6 | 77.4 | 3.586
25 | CaCl2 | 1000 | 0.5 | 6 | 100 | 3.5452
25 | CaCl2 | 1000 | 0.5 | 6 | 129 | 3.4461
25 | CaCl2 | 1000 | 0.5 | 6 | 167 | 3.3732
25 | CaCl2 | 1000 | 0.5 | 6 | 215 | 3.3969
25 | CaCl2 | 1000 | 0.5 | 6 | 278 | 3.5085
25 | CaCl2 | 1000 | 0.5 | 6 | 359 | 5.2606
25 | CaCl2 | 1000 | 0.5 | 6 | 464 | 6.5653
25 | CaCl2 | 1000 | 0.5 | 6 | 599 | 7.9
25 | CaCl2 | 1000 | 0.5 | 6 | 774 | 9.2096
25 | CaCl2 | 1000 | 0.5 | 6 | 1000 | 10.481
25 | CaCl2 | 1000 | 0.5 | 10 | 0.0167 | 2.1163
25 | CaCl2 | 1000 | 0.5 | 10 | 0.0215 | 1.4004
25 | CaCl2 | 1000 | 0.5 | 10 | 0.0278 | 1.753
25 | CaCl2 | 1000 | 0.5 | 10 | 0.0359 | 2.558
25 | CaCl2 | 1000 | 0.5 | 10 | 0.0464 | 4.7395
25 | CaCl2 | 1000 | 0.5 | 10 | 0.06 | 6.6322
25 | CaCl2 | 1000 | 0.5 | 10 | 0.0774 | 9.8785
25 | CaCl2 | 1000 | 0.5 | 10 | 0.1 | 12.05
25 | CaCl2 | 1000 | 0.5 | 10 | 0.129 | 12.094
25 | CaCl2 | 1000 | 0.5 | 10 | 0.167 | 13.301
25 | CaCl2 | 1000 | 0.5 | 10 | 0.215 | 14.484
25 | CaCl2 | 1000 | 0.5 | 10 | 0.278 | 14.18
25 | CaCl2 | 1000 | 0.5 | 10 | 0.359 | 14.202
25 | CaCl2 | 1000 | 0.5 | 10 | 0.464 | 13.812
25 | CaCl2 | 1000 | 0.5 | 10 | 0.599 | 13.352
25 | CaCl2 | 1000 | 0.5 | 10 | 0.774 | 13.05
25 | CaCl2 | 1000 | 0.5 | 10 | 1 | 13.148
25 | CaCl2 | 1000 | 0.5 | 10 | 1.29 | 13.484
25 | CaCl2 | 1000 | 0.5 | 10 | 1.67 | 13.305
25 | CaCl2 | 1000 | 0.5 | 10 | 2.15 | 13.043
25 | CaCl2 | 1000 | 0.5 | 10 | 2.78 | 13.104
25 | CaCl2 | 1000 | 0.5 | 10 | 3.59 | 12.836
25 | CaCl2 | 1000 | 0.5 | 10 | 4.64 | 12.682
25 | CaCl2 | 1000 | 0.5 | 10 | 5.99 | 12.459
25 | CaCl2 | 1000 | 0.5 | 10 | 7.74 | 12.16
25 | CaCl2 | 1000 | 0.5 | 10 | 10 | 11.802
25 | CaCl2 | 1000 | 0.5 | 10 | 12.9 | 11.423
25 | CaCl2 | 1000 | 0.5 | 10 | 16.7 | 11.009
25 | CaCl2 | 1000 | 0.5 | 10 | 21.5 | 10.564
25 | CaCl2 | 1000 | 0.5 | 10 | 27.8 | 10.116
25 | CaCl2 | 1000 | 0.5 | 10 | 35.9 | 9.6458
25 | CaCl2 | 1000 | 0.5 | 10 | 46.4 | 9.1858
25 | CaCl2 | 1000 | 0.5 | 10 | 59.9 | 8.7508
25 | CaCl2 | 1000 | 0.5 | 10 | 77.4 | 8.3108
25 | CaCl2 | 1000 | 0.5 | 10 | 100 | 7.9214
25 | CaCl2 | 1000 | 0.5 | 10 | 129 | 7.5949
25 | CaCl2 | 1000 | 0.5 | 10 | 167 | 7.2901
25 | CaCl2 | 1000 | 0.5 | 10 | 215 | 7.0549
25 | CaCl2 | 1000 | 0.5 | 10 | 278 | 6.8458
25 | CaCl2 | 1000 | 0.5 | 10 | 359 | 6.7104
25 | CaCl2 | 1000 | 0.5 | 10 | 464 | 9.5746
25 | CaCl2 | 1000 | 0.5 | 10 | 599 | 11.471
25 | CaCl2 | 1000 | 0.5 | 10 | 774 | 13.29
25 | CaCl2 | 1000 | 0.5 | 10 | 1000 | 14.667
25 | CaCl2 | 1000 | 0.5 | 20 | 0.1 | 212.44
25 | CaCl2 | 1000 | 0.5 | 20 | 0.129 | 148.92
25 | CaCl2 | 1000 | 0.5 | 20 | 0.167 | 139.34
25 | CaCl2 | 1000 | 0.5 | 20 | 0.215 | 110.86
25 | CaCl2 | 1000 | 0.5 | 20 | 0.278 | 86.613
25 | CaCl2 | 1000 | 0.5 | 20 | 0.359 | 73.119
25 | CaCl2 | 1000 | 0.5 | 20 | 0.464 | 56.815
25 | CaCl2 | 1000 | 0.5 | 20 | 0.599 | 31.604
25 | CaCl2 | 1000 | 0.5 | 20 | 0.774 | 44.399
25 | CaCl2 | 1000 | 0.5 | 20 | 1 | 24.283
25 | CaCl2 | 1000 | 0.5 | 20 | 1.29 | 22.567
25 | CaCl2 | 1000 | 0.5 | 20 | 1.67 | 22.105
25 | CaCl2 | 1000 | 0.5 | 20 | 2.15 | 21.789
25 | CaCl2 | 1000 | 0.5 | 20 | 2.78 | 21.494
25 | CaCl2 | 1000 | 0.5 | 20 | 3.59 | 21.117
25 | CaCl2 | 1000 | 0.5 | 20 | 4.64 | 20.644
25 | CaCl2 | 1000 | 0.5 | 20 | 5.99 | 20.018
25 | CaCl2 | 1000 | 0.5 | 20 | 7.74 | 19.342
25 | CaCl2 | 1000 | 0.5 | 20 | 10 | 18.59
25 | CaCl2 | 1000 | 0.5 | 20 | 12.9 | 17.776
25 | CaCl2 | 1000 | 0.5 | 20 | 16.7 | 16.925
25 | CaCl2 | 1000 | 0.5 | 20 | 21.5 | 16.037
25 | CaCl2 | 1000 | 0.5 | 20 | 27.8 | 15.148
25 | CaCl2 | 1000 | 0.5 | 20 | 35.9 | 14.26
25 | CaCl2 | 1000 | 0.5 | 20 | 46.4 | 13.38
25 | CaCl2 | 1000 | 0.5 | 20 | 59.9 | 12.531
25 | CaCl2 | 1000 | 0.5 | 20 | 77.4 | 11.752
25 | CaCl2 | 1000 | 0.5 | 20 | 100 | 11.011
25 | CaCl2 | 1000 | 0.5 | 20 | 129 | 10.348
25 | CaCl2 | 1000 | 0.5 | 20 | 167 | 9.7728
25 | CaCl2 | 1000 | 0.5 | 20 | 215 | 9.2919
25 | CaCl2 | 1000 | 0.5 | 20 | 278 | 8.8986
25 | CaCl2 | 1000 | 0.5 | 20 | 359 | 8.5947
25 | CaCl2 | 1000 | 0.5 | 20 | 464 | 8.5896
25 | CaCl2 | 1000 | 0.5 | 20 | 599 | 13.12
25 | CaCl2 | 1000 | 0.5 | 20 | 774 | 15.03
25 | CaCl2 | 1000 | 0.5 | 20 | 1000 | 16.489
25 | CaCl2 | 1000 | 0.5 | 25 | 0.001 | 6561.5
25 | CaCl2 | 1000 | 0.5 | 25 | 0.00129 | 15756
25 | CaCl2 | 1000 | 0.5 | 25 | 0.00167 | 18743
25 | CaCl2 | 1000 | 0.5 | 25 | 0.00216 | 21162
25 | CaCl2 | 1000 | 0.5 | 25 | 0.00278 | 17567
25 | CaCl2 | 1000 | 0.5 | 25 | 0.00359 | 13628
25 | CaCl2 | 1000 | 0.5 | 25 | 0.00464 | 10447
25 | CaCl2 | 1000 | 0.5 | 25 | 0.00599 | 7338.4
25 | CaCl2 | 1000 | 0.5 | 25 | 0.00774 | 5388.1
25 | CaCl2 | 1000 | 0.5 | 25 | 0.01 | 4118.5
25 | CaCl2 | 1000 | 0.5 | 25 | 0.0129 | 2816.2
25 | CaCl2 | 1000 | 0.5 | 25 | 0.0167 | 1972.2
25 | CaCl2 | 1000 | 0.5 | 25 | 0.0215 | 1581.4
25 | CaCl2 | 1000 | 0.5 | 25 | 0.0278 | 1197.6
25 | CaCl2 | 1000 | 0.5 | 25 | 0.0359 | 958.54
25 | CaCl2 | 1000 | 0.5 | 25 | 0.0464 | 652.01
25 | CaCl2 | 1000 | 0.5 | 25 | 0.0599 | 514.79
25 | CaCl2 | 1000 | 0.5 | 25 | 0.0774 | 427.4
25 | CaCl2 | 1000 | 0.5 | 25 | 0.1 | 358.59
25 | CaCl2 | 1000 | 0.5 | 25 | 0.129 | 285.44
25 | CaCl2 | 1000 | 0.5 | 25 | 0.167 | 249.6
25 | CaCl2 | 1000 | 0.5 | 25 | 0.215 | 184.74
25 | CaCl2 | 1000 | 0.5 | 25 | 0.278 | 167.68
25 | CaCl2 | 1000 | 0.5 | 25 | 0.359 | 135.82
25 | CaCl2 | 1000 | 0.5 | 25 | 0.464 | 123.59
25 | CaCl2 | 1000 | 0.5 | 25 | 0.599 | 93.011
25 | CaCl2 | 1000 | 0.5 | 25 | 0.774 | 67.444
25 | CaCl2 | 1000 | 0.5 | 25 | 1 | 55.243
25 | CaCl2 | 1000 | 0.5 | 25 | 1.29 | 49.954
25 | CaCl2 | 1000 | 0.5 | 25 | 1.67 | 47.364
25 | CaCl2 | 1000 | 0.5 | 25 | 2.15 | 37.554
25 | CaCl2 | 1000 | 0.5 | 25 | 2.78 | 36.55
25 | CaCl2 | 1000 | 0.5 | 25 | 3.59 | 35.263
25 | CaCl2 | 1000 | 0.5 | 25 | 4.64 | 33.897
25 | CaCl2 | 1000 | 0.5 | 25 | 5.99 | 32.47
25 | CaCl2 | 1000 | 0.5 | 25 | 7.74 | 30.908
25 | CaCl2 | 1000 | 0.5 | 25 | 10 | 29.284
25 | CaCl2 | 1000 | 0.5 | 25 | 12.9 | 27.608
25 | CaCl2 | 1000 | 0.5 | 25 | 16.7 | 25.926
25 | CaCl2 | 1000 | 0.5 | 25 | 21.5 | 24.235
25 | CaCl2 | 1000 | 0.5 | 25 | 27.8 | 22.564
25 | CaCl2 | 1000 | 0.5 | 25 | 35.9 | 20.946
25 | CaCl2 | 1000 | 0.5 | 25 | 46.4 | 19.082
25 | CaCl2 | 1000 | 0.5 | 25 | 59.9 | 17.586
25 | CaCl2 | 1000 | 0.5 | 25 | 77.4 | 16.154
25 | CaCl2 | 1000 | 0.5 | 25 | 100 | 14.98
25 | CaCl2 | 1000 | 0.5 | 25 | 129 | 13.806
25 | CaCl2 | 1000 | 0.5 | 25 | 167 | 12.876
25 | CaCl2 | 1000 | 0.5 | 25 | 215 | 12.07
25 | CaCl2 | 1000 | 0.5 | 25 | 278 | 11.457
25 | CaCl2 | 1000 | 0.5 | 25 | 359 | 11.035
25 | CaCl2 | 1000 | 0.5 | 25 | 464 | 11.154
25 | CaCl2 | 1000 | 0.5 | 25 | 599 | 14.957
25 | CaCl2 | 1000 | 0.5 | 25 | 774 | 16.388
25 | CaCl2 | 1000 | 0.5 | 25 | 1000 | 17.794
25 | CaCl2 | 1000 | 0.5 | 30 | 0.001 | 2112.5
25 | CaCl2 | 1000 | 0.5 | 30 | 0.00129 | 2691.6
25 | CaCl2 | 1000 | 0.5 | 30 | 0.00167 | 3425.4
25 | CaCl2 | 1000 | 0.5 | 30 | 0.00215 | 3411
25 | CaCl2 | 1000 | 0.5 | 30 | 0.00278 | 2605.4
25 | CaCl2 | 1000 | 0.5 | 30 | 0.00359 | 2181.2
25 | CaCl2 | 1000 | 0.5 | 30 | 0.00464 | 1531.9
25 | CaCl2 | 1000 | 0.5 | 30 | 0.006 | 1163.5
25 | CaCl2 | 1000 | 0.5 | 30 | 0.00774 | 987.52
25 | CaCl2 | 1000 | 0.5 | 30 | 0.01 | 678.28
25 | CaCl2 | 1000 | 0.5 | 30 | 0.0129 | 543.07
25 | CaCl2 | 1000 | 0.5 | 30 | 0.0167 | 403.11
25 | CaCl2 | 1000 | 0.5 | 30 | 0.0215 | 336.48
25 | CaCl2 | 1000 | 0.5 | 30 | 0.0278 | 234.33
25 | CaCl2 | 1000 | 0.5 | 30 | 0.0359 | 201.8
25 | CaCl2 | 1000 | 0.5 | 30 | 0.0464 | 169.27
25 | CaCl2 | 1000 | 0.5 | 30 | 0.06 | 129.3
25 | CaCl2 | 1000 | 0.5 | 30 | 0.0774 | 114.18
25 | CaCl2 | 1000 | 0.5 | 30 | 0.1 | 102.56
25 | CaCl2 | 1000 | 0.5 | 30 | 0.129 | 98.534
25 | CaCl2 | 1000 | 0.5 | 30 | 0.167 | 87.23
25 | CaCl2 | 1000 | 0.5 | 30 | 0.215 | 80.064
25 | CaCl2 | 1000 | 0.5 | 30 | 0.278 | 78.152
25 | CaCl2 | 1000 | 0.5 | 30 | 0.359 | 67.807
25 | CaCl2 | 1000 | 0.5 | 30 | 0.464 | 64.13
25 | CaCl2 | 1000 | 0.5 | 30 | 0.599 | 60.372
25 | CaCl2 | 1000 | 0.5 | 30 | 0.774 | 58.341
25 | CaCl2 | 1000 | 0.5 | 30 | 1 | 57.595
25 | CaCl2 | 1000 | 0.5 | 30 | 1.29 | 55.963
25 | CaCl2 | 1000 | 0.5 | 30 | 1.67 | 54.366
25 | CaCl2 | 1000 | 0.5 | 30 | 2.15 | 51.549
25 | CaCl2 | 1000 | 0.5 | 30 | 2.78 | 49.866
25 | CaCl2 | 1000 | 0.5 | 30 | 3.59 | 47.947
25 | CaCl2 | 1000 | 0.5 | 30 | 4.64 | 45.74
25 | CaCl2 | 1000 | 0.5 | 30 | 5.99 | 43.519
25 | CaCl2 | 1000 | 0.5 | 30 | 7.74 | 41.102
25 | CaCl2 | 1000 | 0.5 | 30 | 10 | 38.582
25 | CaCl2 | 1000 | 0.5 | 30 | 12.9 | 36.057
25 | CaCl2 | 1000 | 0.5 | 30 | 16.7 | 33.52
25 | CaCl2 | 1000 | 0.5 | 30 | 21.5 | 31.03
25 | CaCl2 | 1000 | 0.5 | 30 | 27.8 | 28.612
25 | CaCl2 | 1000 | 0.5 | 30 | 35.9 | 26.292
25 | CaCl2 | 1000 | 0.5 | 30 | 46.4 | 24.117
25 | CaCl2 | 1000 | 0.5 | 30 | 59.9 | 22.084
25 | CaCl2 | 1000 | 0.5 | 30 | 77.4 | 20.184
25 | CaCl2 | 1000 | 0.5 | 30 | 100 | 18.428
25 | CaCl2 | 1000 | 0.5 | 30 | 129 | 16.868
25 | CaCl2 | 1000 | 0.5 | 30 | 167 | 15.545
25 | CaCl2 | 1000 | 0.5 | 30 | 215 | 14.437
25 | CaCl2 | 1000 | 0.5 | 30 | 278 | 13.489
25 | CaCl2 | 1000 | 0.5 | 30 | 359 | 12.869
25 | CaCl2 | 1000 | 0.5 | 30 | 464 | 12.918
25 | CaCl2 | 1000 | 0.5 | 30 | 599 | 13.049
25 | CaCl2 | 1000 | 0.5 | 30 | 774 | 17.64
25 | CaCl2 | 1000 | 0.5 | 30 | 1000 | 19.844
25 | CaCl2 | 1000 | 0.5 | 50 | 0.001 | 326.32
25 | CaCl2 | 1000 | 0.5 | 50 | 0.00129 | 317.05
25 | CaCl2 | 1000 | 0.5 | 50 | 0.00167 | 316.25
25 | CaCl2 | 1000 | 0.5 | 50 | 0.00215 | 303.13
25 | CaCl2 | 1000 | 0.5 | 50 | 0.00278 | 321.2
25 | CaCl2 | 1000 | 0.5 | 50 | 0.00359 | 285.74
25 | CaCl2 | 1000 | 0.5 | 50 | 0.00464 | 298.06
25 | CaCl2 | 1000 | 0.5 | 50 | 0.006 | 270.26
25 | CaCl2 | 1000 | 0.5 | 50 | 0.00774 | 266.72
25 | CaCl2 | 1000 | 0.5 | 50 | 0.01 | 270.31
25 | CaCl2 | 1000 | 0.5 | 50 | 0.0129 | 272.57
25 | CaCl2 | 1000 | 0.5 | 50 | 0.0167 | 273
25 | CaCl2 | 1000 | 0.5 | 50 | 0.0215 | 268.81
25 | CaCl2 | 1000 | 0.5 | 50 | 0.0278 | 270.18
25 | CaCl2 | 1000 | 0.5 | 50 | 0.0359 | 270.58
25 | CaCl2 | 1000 | 0.5 | 50 | 0.0464 | 269.99
25 | CaCl2 | 1000 | 0.5 | 50 | 0.06 | 270.8
25 | CaCl2 | 1000 | 0.5 | 50 | 0.0774 | 270.5
25 | CaCl2 | 1000 | 0.5 | 50 | 0.1 | 267.94
25 | CaCl2 | 1000 | 0.5 | 50 | 0.129 | 266.35
25 | CaCl2 | 1000 | 0.5 | 50 | 0.167 | 264.88
25 | CaCl2 | 1000 | 0.5 | 50 | 0.215 | 260.88
25 | CaCl2 | 1000 | 0.5 | 50 | 0.278 | 257.99
25 | CaCl2 | 1000 | 0.5 | 50 | 0.359 | 253.1
25 | CaCl2 | 1000 | 0.5 | 50 | 0.464 | 247.76
25 | CaCl2 | 1000 | 0.5 | 50 | 0.599 | 240.21
25 | CaCl2 | 1000 | 0.5 | 50 | 0.774 | 231.44
25 | CaCl2 | 1000 | 0.5 | 50 | 1 | 221.32
25 | CaCl2 | 1000 | 0.5 | 50 | 1.29 | 210.21
25 | CaCl2 | 1000 | 0.5 | 50 | 1.67 | 198.52
25 | CaCl2 | 1000 | 0.5 | 50 | 2.15 | 185.85
25 | CaCl2 | 1000 | 0.5 | 50 | 2.78 | 172.8
25 | CaCl2 | 1000 | 0.5 | 50 | 3.59 | 159.61
25 | CaCl2 | 1000 | 0.5 | 50 | 4.64 | 146.47
25 | CaCl2 | 1000 | 0.5 | 50 | 5.99 | 133.6
25 | CaCl2 | 1000 | 0.5 | 50 | 7.74 | 121.18
25 | CaCl2 | 1000 | 0.5 | 50 | 10 | 109.37
25 | CaCl2 | 1000 | 0.5 | 50 | 12.9 | 98.276
25 | CaCl2 | 1000 | 0.5 | 50 | 16.7 | 87.97
25 | CaCl2 | 1000 | 0.5 | 50 | 21.5 | 78.477
25 | CaCl2 | 1000 | 0.5 | 50 | 27.8 | 69.846
25 | CaCl2 | 1000 | 0.5 | 50 | 35.9 | 62.047
25 | CaCl2 | 1000 | 0.5 | 50 | 46.4 | 55.04
25 | CaCl2 | 1000 | 0.5 | 50 | 59.9 | 48.826
25 | CaCl2 | 1000 | 0.5 | 50 | 77.4 | 43.351
25 | CaCl2 | 1000 | 0.5 | 50 | 100 | 38.578
25 | CaCl2 | 1000 | 0.5 | 50 | 129 | 34.537
25 | CaCl2 | 1000 | 0.5 | 50 | 167 | 31.048
25 | CaCl2 | 1000 | 0.5 | 50 | 215 | 28.017
25 | CaCl2 | 1000 | 0.5 | 50 | 278 | 25.389
25 | CaCl2 | 1000 | 0.5 | 50 | 359 | 23.778
25 | CaCl2 | 1000 | 0.5 | 50 | 464 | 21.645
25 | CaCl2 | 1000 | 0.5 | 50 | 599 | 21.246
25 | CaCl2 | 1000 | 0.5 | 50 | 774 | 19.258
25 | CaCl2 | 1000 | 0.5 | 50 | 1000 | 25.753
25 | CaCl2 | 1000 | 0.5 | 60 | 0.001 | 582.86
25 | CaCl2 | 1000 | 0.5 | 60 | 0.00129 | 566.28
25 | CaCl2 | 1000 | 0.5 | 60 | 0.00167 | 564.63
25 | CaCl2 | 1000 | 0.5 | 60 | 0.00215 | 588.63
25 | CaCl2 | 1000 | 0.5 | 60 | 0.00278 | 577.75
25 | CaCl2 | 1000 | 0.5 | 60 | 0.00359 | 553.69
25 | CaCl2 | 1000 | 0.5 | 60 | 0.00464 | 532.7
25 | CaCl2 | 1000 | 0.5 | 60 | 0.00599 | 527.8
25 | CaCl2 | 1000 | 0.5 | 60 | 0.00774 | 535.41
25 | CaCl2 | 1000 | 0.5 | 60 | 0.01 | 537.37
25 | CaCl2 | 1000 | 0.5 | 60 | 0.0129 | 538.66
25 | CaCl2 | 1000 | 0.5 | 60 | 0.0167 | 535.1
25 | CaCl2 | 1000 | 0.5 | 60 | 0.0215 | 536.72
25 | CaCl2 | 1000 | 0.5 | 60 | 0.0278 | 530.13
25 | CaCl2 | 1000 | 0.5 | 60 | 0.0359 | 527.53
25 | CaCl2 | 1000 | 0.5 | 60 | 0.0464 | 522.99
25 | CaCl2 | 1000 | 0.5 | 60 | 0.0599 | 520.16
25 | CaCl2 | 1000 | 0.5 | 60 | 0.0774 | 516.88
25 | CaCl2 | 1000 | 0.5 | 60 | 0.1 | 513.09
25 | CaCl2 | 1000 | 0.5 | 60 | 0.129 | 507.31
25 | CaCl2 | 1000 | 0.5 | 60 | 0.167 | 498.4
25 | CaCl2 | 1000 | 0.5 | 60 | 0.215 | 489.65
25 | CaCl2 | 1000 | 0.5 | 60 | 0.278 | 476.15
25 | CaCl2 | 1000 | 0.5 | 60 | 0.359 | 461.34
25 | CaCl2 | 1000 | 0.5 | 60 | 0.464 | 444.36
25 | CaCl2 | 1000 | 0.5 | 60 | 0.599 | 425.09
25 | CaCl2 | 1000 | 0.5 | 60 | 0.774 | 402.79
25 | CaCl2 | 1000 | 0.5 | 60 | 1 | 378.94
25 | CaCl2 | 1000 | 0.5 | 60 | 1.29 | 353.53
25 | CaCl2 | 1000 | 0.5 | 60 | 1.67 | 328.08
25 | CaCl2 | 1000 | 0.5 | 60 | 2.15 | 302
25 | CaCl2 | 1000 | 0.5 | 60 | 2.78 | 275.88
25 | CaCl2 | 1000 | 0.5 | 60 | 3.59 | 250.65
25 | CaCl2 | 1000 | 0.5 | 60 | 4.64 | 226.18
25 | CaCl2 | 1000 | 0.5 | 60 | 5.99 | 202.97
25 | CaCl2 | 1000 | 0.5 | 60 | 7.74 | 181.23
25 | CaCl2 | 1000 | 0.5 | 60 | 10 | 161.12
25 | CaCl2 | 1000 | 0.5 | 60 | 12.9 | 142.65
25 | CaCl2 | 1000 | 0.5 | 60 | 16.7 | 125.91
25 | CaCl2 | 1000 | 0.5 | 60 | 21.5 | 110.84
25 | CaCl2 | 1000 | 0.5 | 60 | 27.8 | 97.387
25 | CaCl2 | 1000 | 0.5 | 60 | 35.9 | 85.478
25 | CaCl2 | 1000 | 0.5 | 60 | 46.4 | 75.009
25 | CaCl2 | 1000 | 0.5 | 60 | 59.9 | 65.891
25 | CaCl2 | 1000 | 0.5 | 60 | 77.4 | 58.051
25 | CaCl2 | 1000 | 0.5 | 60 | 100 | 51.338
25 | CaCl2 | 1000 | 0.5 | 60 | 129 | 45.607
25 | CaCl2 | 1000 | 0.5 | 60 | 167 | 40.567
25 | CaCl2 | 1000 | 0.5 | 60 | 215 | 36.111
25 | CaCl2 | 1000 | 0.5 | 60 | 278 | 32.322
25 | CaCl2 | 1000 | 0.5 | 60 | 359 | 29.784
25 | CaCl2 | 1000 | 0.5 | 60 | 464 | 27.289
25 | CaCl2 | 1000 | 0.5 | 60 | 599 | 25.316
25 | CaCl2 | 1000 | 0.5 | 60 | 774 | 23.631
25 | CaCl2 | 1000 | 0.5 | 60 | 1000 | 25.249
25 | CaCl2 | 1000 | 0.5 | 80 | 0.001 | 1776
25 | CaCl2 | 1000 | 0.5 | 80 | 0.00129 | 2100.8
25 | CaCl2 | 1000 | 0.5 | 80 | 0.00167 | 2076
25 | CaCl2 | 1000 | 0.5 | 80 | 0.00215 | 1857.2
25 | CaCl2 | 1000 | 0.5 | 80 | 0.00278 | 1519
25 | CaCl2 | 1000 | 0.5 | 80 | 0.00359 | 2417.4
25 | CaCl2 | 1000 | 0.5 | 80 | 0.00464 | 3161.8
25 | CaCl2 | 1000 | 0.5 | 80 | 0.006 | 2856
25 | CaCl2 | 1000 | 0.5 | 80 | 0.00774 | 2608.2
25 | CaCl2 | 1000 | 0.5 | 80 | 0.01 | 2377
25 | CaCl2 | 1000 | 0.5 | 80 | 0.0129 | 2197.1
25 | CaCl2 | 1000 | 0.5 | 80 | 0.0167 | 2055.8
25 | CaCl2 | 1000 | 0.5 | 80 | 0.0215 | 1965
25 | CaCl2 | 1000 | 0.5 | 80 | 0.0278 | 1887.8
25 | CaCl2 | 1000 | 0.5 | 80 | 0.0359 | 1818.7
25 | CaCl2 | 1000 | 0.5 | 80 | 0.0464 | 1763
25 | CaCl2 | 1000 | 0.5 | 80 | 0.0599 | 1723.1
25 | CaCl2 | 1000 | 0.5 | 80 | 0.0774 | 1725.8
25 | CaCl2 | 1000 | 0.5 | 80 | 0.1 | 1667.6
25 | CaCl2 | 1000 | 0.5 | 80 | 0.129 | 1599.3
25 | CaCl2 | 1000 | 0.5 | 80 | 0.167 | 1520.4
25 | CaCl2 | 1000 | 0.5 | 80 | 0.215 | 1448.2
25 | CaCl2 | 1000 | 0.5 | 80 | 0.278 | 1370.6
25 | CaCl2 | 1000 | 0.5 | 80 | 0.359 | 1280.5
25 | CaCl2 | 1000 | 0.5 | 80 | 0.464 | 1181.4
25 | CaCl2 | 1000 | 0.5 | 80 | 0.599 | 1093.3
25 | CaCl2 | 1000 | 0.5 | 80 | 0.774 | 1006.6
25 | CaCl2 | 1000 | 0.5 | 80 | 1 | 920.88
25 | CaCl2 | 1000 | 0.5 | 80 | 1.29 | 834.21
25 | CaCl2 | 1000 | 0.5 | 80 | 1.67 | 750.88
25 | CaCl2 | 1000 | 0.5 | 80 | 2.15 | 672.05
25 | CaCl2 | 1000 | 0.5 | 80 | 2.78 | 597.76
25 | CaCl2 | 1000 | 0.5 | 80 | 3.59 | 527.91
25 | CaCl2 | 1000 | 0.5 | 80 | 4.64 | 463.84
25 | CaCl2 | 1000 | 0.5 | 80 | 5.99 | 405.82
25 | CaCl2 | 1000 | 0.5 | 80 | 7.74 | 353.63
25 | CaCl2 | 1000 | 0.5 | 80 | 10 | 307.13
25 | CaCl2 | 1000 | 0.5 | 80 | 12.9 | 265.78
25 | CaCl2 | 1000 | 0.5 | 80 | 16.7 | 229.38
25 | CaCl2 | 1000 | 0.5 | 80 | 21.5 | 197.96
25 | CaCl2 | 1000 | 0.5 | 80 | 27.8 | 170.73
25 | CaCl2 | 1000 | 0.5 | 80 | 35.9 | 147.38
25 | CaCl2 | 1000 | 0.5 | 80 | 46.4 | 127.41
25 | CaCl2 | 1000 | 0.5 | 80 | 59.9 | 110.5
25 | CaCl2 | 1000 | 0.5 | 80 | 77.4 | 96.074
25 | CaCl2 | 1000 | 0.5 | 80 | 100 | 83.684
25 | CaCl2 | 1000 | 0.5 | 80 | 129 | 72.956
25 | CaCl2 | 1000 | 0.5 | 80 | 167 | 63.747
25 | CaCl2 | 1000 | 0.5 | 80 | 215 | 55.934
25 | CaCl2 | 1000 | 0.5 | 80 | 278 | 49.698
25 | CaCl2 | 1000 | 0.5 | 80 | 359 | 44.87
25 | CaCl2 | 1000 | 0.5 | 80 | 464 | 41.051
25 | CaCl2 | 1000 | 0.5 | 80 | 599 | 37.389
25 | CaCl2 | 1000 | 0.5 | 80 | 774 | 34.032
25 | CaCl2 | 1000 | 0.5 | 80 | 1000 | 32.587
25 | CaCl2 | 1000 | 0.5 | 100 | 0.001 | 4403.9
25 | CaCl2 | 1000 | 0.5 | 100 | 0.00129 | 4454.7
25 | CaCl2 | 1000 | 0.5 | 100 | 0.00167 | 4460.1
25 | CaCl2 | 1000 | 0.5 | 100 | 0.00215 | 4434.7
25 | CaCl2 | 1000 | 0.5 | 100 | 0.00278 | 4348.9
25 | CaCl2 | 1000 | 0.5 | 100 | 0.00359 | 4389.4
25 | CaCl2 | 1000 | 0.5 | 100 | 0.00464 | 4368.5
25 | CaCl2 | 1000 | 0.5 | 100 | 0.00599 | 4343.1
25 | CaCl2 | 1000 | 0.5 | 100 | 0.00774 | 4337.1
25 | CaCl2 | 1000 | 0.5 | 100 | 0.01 | 4318.9
25 | CaCl2 | 1000 | 0.5 | 100 | 0.0129 | 4310
25 | CaCl2 | 1000 | 0.5 | 100 | 0.0167 | 4285.9
25 | CaCl2 | 1000 | 0.5 | 100 | 0.0215 | 4254.5
25 | CaCl2 | 1000 | 0.5 | 100 | 0.0278 | 4200.8
25 | CaCl2 | 1000 | 0.5 | 100 | 0.0359 | 4135
25 | CaCl2 | 1000 | 0.5 | 100 | 0.0464 | 4049.9
25 | CaCl2 | 1000 | 0.5 | 100 | 0.0599 | 3940.6
25 | CaCl2 | 1000 | 0.5 | 100 | 0.0774 | 3805.9
25 | CaCl2 | 1000 | 0.5 | 100 | 0.1 | 3645.8
25 | CaCl2 | 1000 | 0.5 | 100 | 0.129 | 3465.9
25 | CaCl2 | 1000 | 0.5 | 100 | 0.167 | 3271.2
25 | CaCl2 | 1000 | 0.5 | 100 | 0.215 | 3058.3
25 | CaCl2 | 1000 | 0.5 | 100 | 0.278 | 2839.8
25 | CaCl2 | 1000 | 0.5 | 100 | 0.359 | 2613.4
25 | CaCl2 | 1000 | 0.5 | 100 | 0.464 | 2386.3
25 | CaCl2 | 1000 | 0.5 | 100 | 0.599 | 2163
25 | CaCl2 | 1000 | 0.5 | 100 | 0.774 | 1946
25 | CaCl2 | 1000 | 0.5 | 100 | 1 | 1738.5
25 | CaCl2 | 1000 | 0.5 | 100 | 1.29 | 1543.8
25 | CaCl2 | 1000 | 0.5 | 100 | 1.67 | 1360.9
25 | CaCl2 | 1000 | 0.5 | 100 | 2.15 | 1192.1
25 | CaCl2 | 1000 | 0.5 | 100 | 2.78 | 1039.5
25 | CaCl2 | 1000 | 0.5 | 100 | 3.59 | 901.09
25 | CaCl2 | 1000 | 0.5 | 100 | 4.64 | 778
25 | CaCl2 | 1000 | 0.5 | 100 | 5.99 | 669.02
25 | CaCl2 | 1000 | 0.5 | 100 | 7.74 | 573.4
25 | CaCl2 | 1000 | 0.5 | 100 | 10 | 490.12
25 | CaCl2 | 1000 | 0.5 | 100 | 12.9 | 418.2
25 | CaCl2 | 1000 | 0.5 | 100 | 16.7 | 356.44
25 | CaCl2 | 1000 | 0.5 | 100 | 21.5 | 303.96
25 | CaCl2 | 1000 | 0.5 | 100 | 27.8 | 259.53
25 | CaCl2 | 1000 | 0.5 | 100 | 35.9 | 222.04
25 | CaCl2 | 1000 | 0.5 | 100 | 46.4 | 190.34
25 | CaCl2 | 1000 | 0.5 | 100 | 59.9 | 163.38
25 | CaCl2 | 1000 | 0.5 | 100 | 77.4 | 140.35
25 | CaCl2 | 1000 | 0.5 | 100 | 100 | 120.78
25 | CaCl2 | 1000 | 0.5 | 100 | 129 | 104.26
25 | CaCl2 | 1000 | 0.5 | 100 | 167 | 90.472
25 | CaCl2 | 1000 | 0.5 | 100 | 215 | 79.293
25 | CaCl2 | 1000 | 0.5 | 100 | 278 | 70.362
25 | CaCl2 | 1000 | 0.5 | 100 | 359 | 62.47
25 | CaCl2 | 1000 | 0.5 | 100 | 464 | 55.731
25 | CaCl2 | 1000 | 0.5 | 100 | 599 | 49.86
25 | CaCl2 | 1000 | 0.5 | 100 | 774 | 44.92
25 | CaCl2 | 1000 | 0.5 | 100 | 1000 | 40.286
25 | CaCl2 | 1000 | 0.5 | 1.5 | 1 | 1.6383
25 | CaCl2 | 1000 | 0.5 | 1.5 | 1.29 | 1.6364
25 | CaCl2 | 1000 | 0.5 | 1.5 | 1.67 | 1.7035
25 | CaCl2 | 1000 | 0.5 | 1.5 | 2.15 | 1.7066
25 | CaCl2 | 1000 | 0.5 | 1.5 | 2.78 | 1.6851
25 | CaCl2 | 1000 | 0.5 | 1.5 | 3.59 | 1.7185
25 | CaCl2 | 1000 | 0.5 | 1.5 | 4.64 | 1.7063
25 | CaCl2 | 1000 | 0.5 | 1.5 | 5.99 | 1.7053
25 | CaCl2 | 1000 | 0.5 | 1.5 | 7.74 | 1.7144
25 | CaCl2 | 1000 | 0.5 | 1.5 | 10 | 1.7202
25 | CaCl2 | 1000 | 0.5 | 1.5 | 12.9 | 1.7137
25 | CaCl2 | 1000 | 0.5 | 1.5 | 16.7 | 1.7148
25 | CaCl2 | 1000 | 0.5 | 1.5 | 21.5 | 1.735
25 | CaCl2 | 1000 | 0.5 | 1.5 | 27.8 | 1.735
25 | CaCl2 | 1000 | 0.5 | 1.5 | 35.9 | 1.7407
25 | CaCl2 | 1000 | 0.5 | 1.5 | 46.4 | 1.7576
25 | CaCl2 | 1000 | 0.5 | 1.5 | 59.9 | 1.7451
25 | CaCl2 | 1000 | 0.5 | 1.5 | 77.4 | 1.7876
25 | CaCl2 | 1000 | 0.5 | 1.5 | 100 | 1.8101
25 | CaCl2 | 1000 | 0.5 | 3 | 1 | 2.318
25 | CaCl2 | 1000 | 0.5 | 3 | 1.29 | 2.3636
25 | CaCl2 | 1000 | 0.5 | 3 | 1.67 | 2.5086
25 | CaCl2 | 1000 | 0.5 | 3 | 2.15 | 2.3951
25 | CaCl2 | 1000 | 0.5 | 3 | 2.78 | 2.3849
25 | CaCl2 | 1000 | 0.5 | 3 | 3.59 | 2.4875
25 | CaCl2 | 1000 | 0.5 | 3 | 4.64 | 2.4354
25 | CaCl2 | 1000 | 0.5 | 3 | 5.99 | 2.412
25 | CaCl2 | 1000 | 0.5 | 3 | 7.74 | 2.4097
25 | CaCl2 | 1000 | 0.5 | 3 | 10 | 2.3992
25 | CaCl2 | 1000 | 0.5 | 3 | 12.9 | 2.3941
25 | CaCl2 | 1000 | 0.5 | 3 | 16.7 | 2.3723
25 | CaCl2 | 1000 | 0.5 | 3 | 21.5 | 2.3583
25 | CaCl2 | 1000 | 0.5 | 3 | 27.8 | 2.348
25 | CaCl2 | 1000 | 0.5 | 3 | 35.9 | 2.3465
25 | CaCl2 | 1000 | 0.5 | 3 | 46.4 | 2.3151
25 | CaCl2 | 1000 | 0.5 | 3 | 59.9 | 2.3061
25 | CaCl2 | 1000 | 0.5 | 3 | 77.4 | 2.333
25 | CaCl2 | 1000 | 0.5 | 3 | 100 | 2.3341
25 | CaCl2 | 1000 | 0.5 | 5 | 1 | 3.4678
25 | CaCl2 | 1000 | 0.5 | 5 | 1.29 | 3.3579
25 | CaCl2 | 1000 | 0.5 | 5 | 1.67 | 3.4601
25 | CaCl2 | 1000 | 0.5 | 5 | 2.15 | 3.3932
25 | CaCl2 | 1000 | 0.5 | 5 | 2.78 | 3.4282
25 | CaCl2 | 1000 | 0.5 | 5 | 3.59 | 3.47
25 | CaCl2 | 1000 | 0.5 | 5 | 4.64 | 3.4086
25 | CaCl2 | 1000 | 0.5 | 5 | 5.99 | 3.3977
25 | CaCl2 | 1000 | 0.5 | 5 | 7.74 | 3.3426
25 | CaCl2 | 1000 | 0.5 | 5 | 10 | 3.3145
25 | CaCl2 | 1000 | 0.5 | 5 | 12.9 | 3.2831
25 | CaCl2 | 1000 | 0.5 | 5 | 16.7 | 3.2499
25 | CaCl2 | 1000 | 0.5 | 5 | 21.5 | 3.2325
25 | CaCl2 | 1000 | 0.5 | 5 | 27.8 | 3.1683
25 | CaCl2 | 1000 | 0.5 | 5 | 35.9 | 3.1333
25 | CaCl2 | 1000 | 0.5 | 5 | 46.4 | 3.0995
25 | CaCl2 | 1000 | 0.5 | 5 | 59.9 | 3.0769
25 | CaCl2 | 1000 | 0.5 | 5 | 77.4 | 3.0596
25 | CaCl2 | 1000 | 0.5 | 5 | 100 | 3.0102
25 | CaCl2 | 1000 | 0.5 | 8 | 1 | 5.2634
25 | CaCl2 | 1000 | 0.5 | 8 | 1.29 | 5.6099
25 | CaCl2 | 1000 | 0.5 | 8 | 1.67 | 5.4
25 | CaCl2 | 1000 | 0.5 | 8 | 2.15 | 5.4992
25 | CaCl2 | 1000 | 0.5 | 8 | 2.78 | 5.4684
25 | CaCl2 | 1000 | 0.5 | 8 | 3.59 | 5.4179
25 | CaCl2 | 1000 | 0.5 | 8 | 4.64 | 5.3637
25 | CaCl2 | 1000 | 0.5 | 8 | 5.99 | 5.3461
25 | CaCl2 | 1000 | 0.5 | 8 | 7.74 | 5.2822
25 | CaCl2 | 1000 | 0.5 | 8 | 10 | 5.2066
25 | CaCl2 | 1000 | 0.5 | 8 | 12.9 | 5.101
25 | CaCl2 | 1000 | 0.5 | 8 | 16.7 | 5.0256
25 | CaCl2 | 1000 | 0.5 | 8 | 21.5 | 4.9052
25 | CaCl2 | 1000 | 0.5 | 8 | 27.8 | 4.7959
25 | CaCl2 | 1000 | 0.5 | 8 | 35.9 | 4.6718
25 | CaCl2 | 1000 | 0.5 | 8 | 46.4 | 4.5412
25 | CaCl2 | 1000 | 0.5 | 8 | 59.9 | 4.4598
25 | CaCl2 | 1000 | 0.5 | 8 | 77.4 | 4.3356
25 | CaCl2 | 1000 | 0.5 | 8 | 100 | 4.277
25 | CaCl2 | 1000 | 0.5 | 10 | 0.1 | 6.4403
25 | CaCl2 | 1000 | 0.5 | 10 | 0.129 | 9.3333
25 | CaCl2 | 1000 | 0.5 | 10 | 0.167 | 9.1821
25 | CaCl2 | 1000 | 0.5 | 10 | 0.215 | 8.9216
25 | CaCl2 | 1000 | 0.5 | 10 | 0.278 | 7.3077
25 | CaCl2 | 1000 | 0.5 | 10 | 0.359 | 6.6441
25 | CaCl2 | 1000 | 0.5 | 10 | 0.464 | 6.8377
25 | CaCl2 | 1000 | 0.5 | 10 | 0.599 | 6.8695
25 | CaCl2 | 1000 | 0.5 | 10 | 0.774 | 7.3865
25 | CaCl2 | 1000 | 0.5 | 10 | 1 | 7.4087
25 | CaCl2 | 1000 | 0.5 | 10 | 1.29 | 7.0223
25 | CaCl2 | 1000 | 0.5 | 10 | 1.67 | 7.1202
25 | CaCl2 | 1000 | 0.5 | 10 | 2.15 | 7.3113
25 | CaCl2 | 1000 | 0.5 | 10 | 2.78 | 7.1115
25 | CaCl2 | 1000 | 0.5 | 10 | 3.59 | 7.172
25 | CaCl2 | 1000 | 0.5 | 10 | 4.64 | 7.0321
25 | CaCl2 | 1000 | 0.5 | 10 | 5.99 | 6.9701
25 | CaCl2 | 1000 | 0.5 | 10 | 7.74 | 6.8781
25 | CaCl2 | 1000 | 0.5 | 10 | 10 | 6.7661
25 | CaCl2 | 1000 | 0.5 | 10 | 12.9 | 6.6245
25 | CaCl2 | 1000 | 0.5 | 10 | 16.7 | 6.4544
25 | CaCl2 | 1000 | 0.5 | 10 | 21.5 | 6.2676
25 | CaCl2 | 1000 | 0.5 | 10 | 27.8 | 6.0858
25 | CaCl2 | 1000 | 0.5 | 10 | 35.9 | 5.8983
25 | CaCl2 | 1000 | 0.5 | 10 | 46.4 | 5.7055
25 | CaCl2 | 1000 | 0.5 | 10 | 59.9 | 5.5513
25 | CaCl2 | 1000 | 0.5 | 10 | 77.4 | 5.3584
25 | CaCl2 | 1000 | 0.5 | 10 | 100 | 5.225
25 | CaCl2 | 1000 | 0.5 | 15 | 0.1 | 14.551
25 | CaCl2 | 1000 | 0.5 | 15 | 0.129 | 11.456
25 | CaCl2 | 1000 | 0.5 | 15 | 0.167 | 11.776
25 | CaCl2 | 1000 | 0.5 | 15 | 0.215 | 11.8
25 | CaCl2 | 1000 | 0.5 | 15 | 0.278 | 13.425
25 | CaCl2 | 1000 | 0.5 | 15 | 0.359 | 13.688
25 | CaCl2 | 1000 | 0.5 | 15 | 0.464 | 13.676
25 | CaCl2 | 1000 | 0.5 | 15 | 0.599 | 14.462
25 | CaCl2 | 1000 | 0.5 | 15 | 0.774 | 13.347
25 | CaCl2 | 1000 | 0.5 | 15 | 1 | 13.265
25 | CaCl2 | 1000 | 0.5 | 15 | 1.29 | 13.412
25 | CaCl2 | 1000 | 0.5 | 15 | 1.67 | 13.579
25 | CaCl2 | 1000 | 0.5 | 15 | 2.15 | 13.213
25 | CaCl2 | 1000 | 0.5 | 15 | 2.78 | 13.276
25 | CaCl2 | 1000 | 0.5 | 15 | 3.59 | 12.93
25 | CaCl2 | 1000 | 0.5 | 15 | 4.64 | 12.871
25 | CaCl2 | 1000 | 0.5 | 15 | 5.99 | 12.564
25 | CaCl2 | 1000 | 0.5 | 15 | 7.74 | 12.235
25 | CaCl2 | 1000 | 0.5 | 15 | 10 | 11.897
25 | CaCl2 | 1000 | 0.5 | 15 | 12.9 | 11.508
25 | CaCl2 | 1000 | 0.5 | 15 | 16.7 | 11.091
25 | CaCl2 | 1000 | 0.5 | 15 | 21.5 | 10.651
25 | CaCl2 | 1000 | 0.5 | 15 | 27.8 | 10.175
25 | CaCl2 | 1000 | 0.5 | 15 | 35.9 | 9.6997
25 | CaCl2 | 1000 | 0.5 | 15 | 46.4 | 9.2269
25 | CaCl2 | 1000 | 0.5 | 15 | 59.9 | 8.7473
25 | CaCl2 | 1000 | 0.5 | 15 | 77.4 | 8.3312
25 | CaCl2 | 1000 | 0.5 | 15 | 100 | 7.945
25 | CaCl2 | 100 | 0.5 | 0.5 | 1 | 1.2403
25 | CaCl2 | 100 | 0.5 | 0.5 | 1.29 | 1.2051
25 | CaCl2 | 100 | 0.5 | 0.5 | 1.67 | 1.1177
25 | CaCl2 | 100 | 0.5 | 0.5 | 2.15 | 1.1679
25 | CaCl2 | 100 | 0.5 | 0.5 | 2.78 | 1.1294
25 | CaCl2 | 100 | 0.5 | 0.5 | 3.59 | 1.1047
25 | CaCl2 | 100 | 0.5 | 0.5 | 4.64 | 1.1119
25 | CaCl2 | 100 | 0.5 | 0.5 | 5.99 | 1.1143
25 | CaCl2 | 100 | 0.5 | 0.5 | 7.74 | 1.1098
25 | CaCl2 | 100 | 0.5 | 0.5 | 10 | 1.1132
25 | CaCl2 | 100 | 0.5 | 0.5 | 12.9 | 1.113
25 | CaCl2 | 100 | 0.5 | 0.5 | 16.7 | 1.1217
25 | CaCl2 | 100 | 0.5 | 0.5 | 21.5 | 1.1347
25 | CaCl2 | 100 | 0.5 | 0.5 | 27.8 | 1.1377
25 | CaCl2 | 100 | 0.5 | 0.5 | 35.9 | 1.1515
25 | CaCl2 | 100 | 0.5 | 0.5 | 46.4 | 1.1829
25 | CaCl2 | 100 | 0.5 | 0.5 | 59.9 | 1.1833
25 | CaCl2 | 100 | 0.5 | 0.5 | 77.4 | 1.2214
25 | CaCl2 | 100 | 0.5 | 0.5 | 100 | 1.2427
25 | CaCl2 | 100 | 0.5 | 1 | 1 | 1.2005
25 | CaCl2 | 100 | 0.5 | 1 | 1.31 | 1.5393
25 | CaCl2 | 100 | 0.5 | 1 | 1.72 | 1.2001
25 | CaCl2 | 100 | 0.5 | 1 | 2.25 | 1.3744
25 | CaCl2 | 100 | 0.5 | 1 | 2.96 | 1.2591
25 | CaCl2 | 100 | 0.5 | 1 | 3.87 | 1.2654
25 | CaCl2 | 100 | 0.5 | 1 | 5.08 | 1.2741
25 | CaCl2 | 100 | 0.5 | 1 | 6.66 | 1.2689
25 | CaCl2 | 100 | 0.5 | 1 | 8.73 | 1.2711
25 | CaCl2 | 100 | 0.5 | 1 | 11.5 | 1.2725
25 | CaCl2 | 100 | 0.5 | 1 | 15 | 1.2672
25 | CaCl2 | 100 | 0.5 | 1 | 19.7 | 1.2812
25 | CaCl2 | 100 | 0.5 | 1 | 25.8 | 1.2803
25 | CaCl2 | 100 | 0.5 | 1 | 33.8 | 1.2867
25 | CaCl2 | 100 | 0.5 | 1 | 44.4 | 1.3019
25 | CaCl2 | 100 | 0.5 | 1 | 58.2 | 1.3445
25 | CaCl2 | 100 | 0.5 | 1 | 76.3 | 1.3374
25 | CaCl2 | 100 | 0.5 | 1 | 100 | 1.3757
25 | CaCl2 | 100 | 0.5 | 2 | 1 | 1.8481
25 | CaCl2 | 100 | 0.5 | 2 | 1.29 | 1.6875
25 | CaCl2 | 100 | 0.5 | 2 | 1.67 | 1.7514
25 | CaCl2 | 100 | 0.5 | 2 | 2.15 | 1.692
25 | CaCl2 | 100 | 0.5 | 2 | 2.78 | 1.7148
25 | CaCl2 | 100 | 0.5 | 2 | 3.59 | 1.6985
25 | CaCl2 | 100 | 0.5 | 2 | 4.64 | 1.6866
25 | CaCl2 | 100 | 0.5 | 2 | 5.99 | 1.6779
25 | CaCl2 | 100 | 0.5 | 2 | 7.74 | 1.6723
25 | CaCl2 | 100 | 0.5 | 2 | 10 | 1.6619
25 | CaCl2 | 100 | 0.5 | 2 | 12.9 | 1.6607
25 | CaCl2 | 100 | 0.5 | 2 | 16.7 | 1.6514
25 | CaCl2 | 100 | 0.5 | 2 | 21.5 | 1.6555
25 | CaCl2 | 100 | 0.5 | 2 | 27.8 | 1.66
25 | CaCl2 | 100 | 0.5 | 2 | 35.9 | 1.6641
25 | CaCl2 | 100 | 0.5 | 2 | 46.4 | 1.6651
25 | CaCl2 | 100 | 0.5 | 2 | 59.9 | 1.6479
25 | CaCl2 | 100 | 0.5 | 2 | 77.4 | 1.6858
25 | CaCl2 | 100 | 0.5 | 2 | 100 | 1.6975
25 | CaCl2 | 100 | 0.5 | 5 | 0.1 | 0.55953
25 | CaCl2 | 100 | 0.5 | 5 | 0.129 | 5.9556
25 | CaCl2 | 100 | 0.5 | 5 | 0.167 | 6.2953
25 | CaCl2 | 100 | 0.5 | 5 | 0.215 | 5.209
25 | CaCl2 | 100 | 0.5 | 5 | 0.278 | 2.8616
25 | CaCl2 | 100 | 0.5 | 5 | 0.359 | 2.2098
25 | CaCl2 | 100 | 0.5 | 5 | 0.464 | 4.3005
25 | CaCl2 | 100 | 0.5 | 5 | 0.599 | 3.9722
25 | CaCl2 | 100 | 0.5 | 5 | 0.774 | 2.7408
25 | CaCl2 | 100 | 0.5 | 5 | 1 | 3.7697
25 | CaCl2 | 100 | 0.5 | 5 | 1.29 | 3.2747
25 | CaCl2 | 100 | 0.5 | 5 | 1.67 | 3.5222
25 | CaCl2 | 100 | 0.5 | 5 | 2.15 | 3.1874
25 | CaCl2 | 100 | 0.5 | 5 | 2.78 | 3.4647
25 | CaCl2 | 100 | 0.5 | 5 | 3.59 | 3.3358
25 | CaCl2 | 100 | 0.5 | 5 | 4.64 | 3.232
25 | CaCl2 | 100 | 0.5 | 5 | 5.99 | 3.2154
25 | CaCl2 | 100 | 0.5 | 5 | 7.74 | 3.2148
25 | CaCl2 | 100 | 0.5 | 5 | 10 | 3.2083
25 | CaCl2 | 100 | 0.5 | 5 | 12.9 | 3.156
25 | CaCl2 | 100 | 0.5 | 5 | 16.7 | 3.1098
25 | CaCl2 | 100 | 0.5 | 5 | 21.5 | 3.0573
25 | CaCl2 | 100 | 0.5 | 5 | 27.8 | 3.0049
25 | CaCl2 | 100 | 0.5 | 5 | 35.9 | 2.9554
25 | CaCl2 | 100 | 0.5 | 5 | 46.4 | 2.8922
25 | CaCl2 | 100 | 0.5 | 5 | 59.9 | 2.8487
25 | CaCl2 | 100 | 0.5 | 5 | 77.4 | 2.809
25 | CaCl2 | 100 | 0.5 | 5 | 100 | 2.7904
25 | CaCl2 | 100 | 0.5 | 10 | 0.001 | 427.77
25 | CaCl2 | 100 | 0.5 | 10 | 0.00129 | 286.85
25 | CaCl2 | 100 | 0.5 | 10 | 0.00167 | 217.83
25 | CaCl2 | 100 | 0.5 | 10 | 0.00215 | 135.02
25 | CaCl2 | 100 | 0.5 | 10 | 0.00278 | 125.9
25 | CaCl2 | 100 | 0.5 | 10 | 0.00359 | 109.58
25 | CaCl2 | 100 | 0.5 | 10 | 0.00464 | 89.92
25 | CaCl2 | 100 | 0.5 | 10 | 0.00599 | 69.447
25 | CaCl2 | 100 | 0.5 | 10 | 0.00774 | 57.209
25 | CaCl2 | 100 | 0.5 | 10 | 0.01 | 44.093
25 | CaCl2 | 100 | 0.5 | 10 | 0.0129 | 27.607
25 | CaCl2 | 100 | 0.5 | 10 | 0.0167 | 30.2
25 | CaCl2 | 100 | 0.5 | 10 | 0.0215 | 20.201
25 | CaCl2 | 100 | 0.5 | 10 | 0.0278 | 17.6
25 | CaCl2 | 100 | 0.5 | 10 | 0.0359 | 13.338
25 | CaCl2 | 100 | 0.5 | 10 | 0.0464 | 13.72
25 | CaCl2 | 100 | 0.5 | 10 | 0.0599 | 11.968
25 | CaCl2 | 100 | 0.5 | 10 | 0.0774 | 9.1693
25 | CaCl2 | 100 | 0.5 | 10 | 0.1 | 7.8034
25 | CaCl2 | 100 | 0.5 | 10 | 0.129 | 6.7379
25 | CaCl2 | 100 | 0.5 | 10 | 0.167 | 6.6271
25 | CaCl2 | 100 | 0.5 | 10 | 0.215 | 5.4363
25 | CaCl2 | 100 | 0.5 | 10 | 0.278 | 6.6548
25 | CaCl2 | 100 | 0.5 | 10 | 0.359 | 7.3786
25 | CaCl2 | 100 | 0.5 | 10 | 0.464 | 8.4141
25 | CaCl2 | 100 | 0.5 | 10 | 0.599 | 8.4965
25 | CaCl2 | 100 | 0.5 | 10 | 0.774 | 8.3536
25 | CaCl2 | 100 | 0.5 | 10 | 1 | 7.754
25 | CaCl2 | 100 | 0.5 | 10 | 1.29 | 7.4857
25 | CaCl2 | 100 | 0.5 | 10 | 1.67 | 8.0055
25 | CaCl2 | 100 | 0.5 | 10 | 2.15 | 7.7484
25 | CaCl2 | 100 | 0.5 | 10 | 2.78 | 7.6925
25 | CaCl2 | 100 | 0.5 | 10 | 3.59 | 7.6079
25 | CaCl2 | 100 | 0.5 | 10 | 4.64 | 7.5771
25 | CaCl2 | 100 | 0.5 | 10 | 5.99 | 7.4018
25 | CaCl2 | 100 | 0.5 | 10 | 7.74 | 7.2513
25 | CaCl2 | 100 | 0.5 | 10 | 10 | 7.0976
25 | CaCl2 | 100 | 0.5 | 10 | 12.9 | 6.8872
25 | CaCl2 | 100 | 0.5 | 10 | 16.7 | 6.6791
25 | CaCl2 | 100 | 0.5 | 10 | 21.5 | 6.4499
25 | CaCl2 | 100 | 0.5 | 10 | 27.8 | 6.2193
25 | CaCl2 | 100 | 0.5 | 10 | 35.9 | 5.9829
25 | CaCl2 | 100 | 0.5 | 10 | 46.4 | 5.7336
25 | CaCl2 | 100 | 0.5 | 10 | 59.9 | 5.5123
25 | CaCl2 | 100 | 0.5 | 10 | 77.4 | 5.3008
25 | CaCl2 | 100 | 0.5 | 10 | 100 | 5.097
25 | CaCl2 | 100 | 0.5 | 10 | 129 | 4.9621
25 | CaCl2 | 100 | 0.5 | 10 | 167 | 4.8132
25 | CaCl2 | 100 | 0.5 | 10 | 215 | 4.7009
25 | CaCl2 | 100 | 0.5 | 10 | 278 | 4.6527
25 | CaCl2 | 100 | 0.5 | 10 | 359 | 5.0056
25 | CaCl2 | 100 | 0.5 | 10 | 464 | 7.4673
25 | CaCl2 | 100 | 0.5 | 10 | 599 | 8.6245
25 | CaCl2 | 100 | 0.5 | 10 | 774 | 9.7126
25 | CaCl2 | 100 | 0.5 | 10 | 1000 | 10.901
25 | CaCl2 | 100 | 0.5 | 20 | 1 | 28.343
25 | CaCl2 | 100 | 0.5 | 20 | 1.29 | 27.713
25 | CaCl2 | 100 | 0.5 | 20 | 1.67 | 27.436
25 | CaCl2 | 100 | 0.5 | 20 | 2.15 | 26.906
25 | CaCl2 | 100 | 0.5 | 20 | 2.78 | 26.236
25 | CaCl2 | 100 | 0.5 | 20 | 3.59 | 25.489
25 | CaCl2 | 100 | 0.5 | 20 | 4.64 | 24.587
25 | CaCl2 | 100 | 0.5 | 20 | 5.99 | 23.623
25 | CaCl2 | 100 | 0.5 | 20 | 7.74 | 22.577
25 | CaCl2 | 100 | 0.5 | 20 | 10 | 21.447
25 | CaCl2 | 100 | 0.5 | 20 | 12.9 | 20.273
25 | CaCl2 | 100 | 0.5 | 20 | 16.7 | 19.068
25 | CaCl2 | 100 | 0.5 | 20 | 21.5 | 17.858
25 | CaCl2 | 100 | 0.5 | 20 | 27.8 | 16.66
25 | CaCl2 | 100 | 0.5 | 20 | 35.9 | 15.488
25 | CaCl2 | 100 | 0.5 | 20 | 46.4 | 14.365
25 | CaCl2 | 100 | 0.5 | 20 | 59.9 | 13.284
25 | CaCl2 | 100 | 0.5 | 20 | 77.4 | 12.286
25 | CaCl2 | 100 | 0.5 | 20 | 100 | 11.379
25 | CaCl2 | 100 | 0.5 | 20 | 129 | 10.561
25 | CaCl2 | 100 | 0.5 | 20 | 167 | 9.8579
25 | CaCl2 | 100 | 0.5 | 20 | 215 | 9.2712
25 | CaCl2 | 100 | 0.5 | 20 | 278 | 8.8034
25 | CaCl2 | 100 | 0.5 | 20 | 359 | 8.3775
25 | CaCl2 | 100 | 0.5 | 20 | 464 | 8.0339
25 | CaCl2 | 100 | 0.5 | 20 | 599 | 11.555
25 | CaCl2 | 100 | 0.5 | 20 | 774 | 12.937
25 | CaCl2 | 100 | 0.5 | 20 | 1000 | 14.276
25 | CaCl2 | 100 | 0.5 | 40 | 0.001 | 822.55
25 | CaCl2 | 100 | 0.5 | 40 | 0.00129 | 682.08
25 | CaCl2 | 100 | 0.5 | 40 | 0.00167 | 559.64
25 | CaCl2 | 100 | 0.5 | 40 | 0.00215 | 453.04
25 | CaCl2 | 100 | 0.5 | 40 | 0.00278 | 383.69
25 | CaCl2 | 100 | 0.5 | 40 | 0.00359 | 339.92
25 | CaCl2 | 100 | 0.5 | 40 | 0.00464 | 304.84
25 | CaCl2 | 100 | 0.5 | 40 | 0.006 | 304.07
25 | CaCl2 | 100 | 0.5 | 40 | 0.00774 | 277.57
25 | CaCl2 | 100 | 0.5 | 40 | 0.01 | 257.6
25 | CaCl2 | 100 | 0.5 | 40 | 0.0129 | 249.47
25 | CaCl2 | 100 | 0.5 | 40 | 0.0167 | 239.29
25 | CaCl2 | 100 | 0.5 | 40 | 0.0215 | 234.58
25 | CaCl2 | 100 | 0.5 | 40 | 0.0278 | 226.13
25 | CaCl2 | 100 | 0.5 | 40 | 0.0359 | 218.35
25 | CaCl2 | 100 | 0.5 | 40 | 0.0464 | 212.13
25 | CaCl2 | 100 | 0.5 | 40 | 0.0599 | 211
25 | CaCl2 | 100 | 0.5 | 40 | 0.0774 | 208.35
25 | CaCl2 | 100 | 0.5 | 40 | 0.1 | 206.53
25 | CaCl2 | 100 | 0.5 | 40 | 0.129 | 205.07
25 | CaCl2 | 100 | 0.5 | 40 | 0.167 | 202.64
25 | CaCl2 | 100 | 0.5 | 40 | 0.215 | 199.68
25 | CaCl2 | 100 | 0.5 | 40 | 0.278 | 196.67
25 | CaCl2 | 100 | 0.5 | 40 | 0.359 | 193.27
25 | CaCl2 | 100 | 0.5 | 40 | 0.464 | 188.37
25 | CaCl2 | 100 | 0.5 | 40 | 0.599 | 183.34
25 | CaCl2 | 100 | 0.5 | 40 | 0.774 | 177.48
25 | CaCl2 | 100 | 0.5 | 40 | 1 | 169.39
25 | CaCl2 | 100 | 0.5 | 40 | 1.29 | 160.84
25 | CaCl2 | 100 | 0.5 | 40 | 1.67 | 151.92
25 | CaCl2 | 100 | 0.5 | 40 | 2.15 | 142.58
25 | CaCl2 | 100 | 0.5 | 40 | 2.78 | 132.49
25 | CaCl2 | 100 | 0.5 | 40 | 3.59 | 122.66
25 | CaCl2 | 100 | 0.5 | 40 | 4.64 | 112.64
25 | CaCl2 | 100 | 0.5 | 40 | 5.99 | 102.79
25 | CaCl2 | 100 | 0.5 | 40 | 7.74 | 93.349
25 | CaCl2 | 100 | 0.5 | 40 | 10 | 84.359
25 | CaCl2 | 100 | 0.5 | 40 | 12.9 | 75.874
25 | CaCl2 | 100 | 0.5 | 40 | 16.7 | 67.971
25 | CaCl2 | 100 | 0.5 | 40 | 21.5 | 60.701
25 | CaCl2 | 100 | 0.5 | 40 | 27.8 | 54.05
25 | CaCl2 | 100 | 0.5 | 40 | 35.9 | 48.046
25 | CaCl2 | 100 | 0.5 | 40 | 46.4 | 42.659
25 | CaCl2 | 100 | 0.5 | 40 | 59.9 | 37.851
25 | CaCl2 | 100 | 0.5 | 40 | 77.4 | 33.658
25 | CaCl2 | 100 | 0.5 | 40 | 100 | 30
25 | CaCl2 | 100 | 0.5 | 40 | 129 | 26.84
25 | CaCl2 | 100 | 0.5 | 40 | 167 | 24.153
25 | CaCl2 | 100 | 0.5 | 40 | 215 | 21.782
25 | CaCl2 | 100 | 0.5 | 40 | 278 | 19.711
25 | CaCl2 | 100 | 0.5 | 40 | 359 | 18.304
25 | CaCl2 | 100 | 0.5 | 40 | 464 | 17.009
25 | CaCl2 | 100 | 0.5 | 40 | 599 | 15.975
25 | CaCl2 | 100 | 0.5 | 40 | 774 | 15.485
25 | CaCl2 | 100 | 0.5 | 40 | 1000 | 19.705
25 | CaCl2 | 100 | 0.5 | 50 | 0.001 | 1035.4
25 | CaCl2 | 100 | 0.5 | 50 | 0.00129 | 889.54
25 | CaCl2 | 100 | 0.5 | 50 | 0.00167 | 808.22
25 | CaCl2 | 100 | 0.5 | 50 | 0.00215 | 717.52
25 | CaCl2 | 100 | 0.5 | 50 | 0.00278 | 670.04
25 | CaCl2 | 100 | 0.5 | 50 | 0.00359 | 615.94
25 | CaCl2 | 100 | 0.5 | 50 | 0.00464 | 577.57
25 | CaCl2 | 100 | 0.5 | 50 | 0.006 | 559.29
25 | CaCl2 | 100 | 0.5 | 50 | 0.00774 | 527.57
25 | CaCl2 | 100 | 0.5 | 50 | 0.01 | 523.43
25 | CaCl2 | 100 | 0.5 | 50 | 0.0129 | 502.2
25 | CaCl2 | 100 | 0.5 | 50 | 0.0167 | 492.21
25 | CaCl2 | 100 | 0.5 | 50 | 0.0215 | 488.35
25 | CaCl2 | 100 | 0.5 | 50 | 0.0278 | 484.8
25 | CaCl2 | 100 | 0.5 | 50 | 0.0359 | 480.64
25 | CaCl2 | 100 | 0.5 | 50 | 0.0464 | 477.99
25 | CaCl2 | 100 | 0.5 | 50 | 0.0599 | 471.42
25 | CaCl2 | 100 | 0.5 | 50 | 0.0774 | 464.75
25 | CaCl2 | 100 | 0.5 | 50 | 0.1 | 458.94
25 | CaCl2 | 100 | 0.5 | 50 | 0.129 | 451.67
25 | CaCl2 | 100 | 0.5 | 50 | 0.167 | 442.41
25 | CaCl2 | 100 | 0.5 | 50 | 0.215 | 432.11
25 | CaCl2 | 100 | 0.5 | 50 | 0.278 | 420.81
25 | CaCl2 | 100 | 0.5 | 50 | 0.359 | 406.87
25 | CaCl2 | 100 | 0.5 | 50 | 0.464 | 391.68
25 | CaCl2 | 100 | 0.5 | 50 | 0.599 | 373.18
25 | CaCl2 | 100 | 0.5 | 50 | 0.774 | 352.39
25 | CaCl2 | 100 | 0.5 | 50 | 1 | 329.74
25 | CaCl2 | 100 | 0.5 | 50 | 1.29 | 306.62
25 | CaCl2 | 100 | 0.5 | 50 | 1.67 | 284
25 | CaCl2 | 100 | 0.5 | 50 | 2.15 | 260.37
25 | CaCl2 | 100 | 0.5 | 50 | 2.78 | 237.27
25 | CaCl2 | 100 | 0.5 | 50 | 3.59 | 214.84
25 | CaCl2 | 100 | 0.5 | 50 | 4.64 | 193.48
25 | CaCl2 | 100 | 0.5 | 50 | 5.99 | 173.09
25 | CaCl2 | 100 | 0.5 | 50 | 7.74 | 154.18
25 | CaCl2 | 100 | 0.5 | 50 | 10 | 136.75
25 | CaCl2 | 100 | 0.5 | 50 | 12.9 | 120.76
25 | CaCl2 | 100 | 0.5 | 50 | 16.7 | 106.35
25 | CaCl2 | 100 | 0.5 | 50 | 21.5 | 93.417
25 | CaCl2 | 100 | 0.5 | 50 | 27.8 | 81.918
25 | CaCl2 | 100 | 0.5 | 50 | 35.9 | 71.771
25 | CaCl2 | 100 | 0.5 | 50 | 46.4 | 62.883
25 | CaCl2 | 100 | 0.5 | 50 | 59.9 | 55.201
25 | CaCl2 | 100 | 0.5 | 50 | 77.4 | 48.588
25 | CaCl2 | 100 | 0.5 | 50 | 100 | 42.902
25 | CaCl2 | 100 | 0.5 | 50 | 129 | 37.987
25 | CaCl2 | 100 | 0.5 | 50 | 167 | 33.611
25 | CaCl2 | 100 | 0.5 | 50 | 215 | 29.792
25 | CaCl2 | 100 | 0.5 | 50 | 278 | 26.572
25 | CaCl2 | 100 | 0.5 | 50 | 359 | 24.474
25 | CaCl2 | 100 | 0.5 | 50 | 464 | 21.645
25 | CaCl2 | 100 | 0.5 | 50 | 599 | 20.224
25 | CaCl2 | 100 | 0.5 | 50 | 774 | 19.208
25 | CaCl2 | 100 | 0.5 | 50 | 1000 | 21.371
25 | CaCl2 | 100 | 0.5 | 100 | 0.001 | 8936.7
25 | CaCl2 | 100 | 0.5 | 100 | 0.00129 | 9188.7
25 | CaCl2 | 100 | 0.5 | 100 | 0.00167 | 9354.5
25 | CaCl2 | 100 | 0.5 | 100 | 0.00215 | 9415
25 | CaCl2 | 100 | 0.5 | 100 | 0.00278 | 9440.8
25 | CaCl2 | 100 | 0.5 | 100 | 0.00359 | 9424.8
25 | CaCl2 | 100 | 0.5 | 100 | 0.00464 | 9368.4
25 | CaCl2 | 100 | 0.5 | 100 | 0.006 | 9299
25 | CaCl2 | 100 | 0.5 | 100 | 0.00774 | 9251.3
25 | CaCl2 | 100 | 0.5 | 100 | 0.01 | 9162.9
25 | CaCl2 | 100 | 0.5 | 100 | 0.0129 | 9050.7
25 | CaCl2 | 100 | 0.5 | 100 | 0.0167 | 8913.9
25 | CaCl2 | 100 | 0.5 | 100 | 0.0215 | 8728.5
25 | CaCl2 | 100 | 0.5 | 100 | 0.0278 | 8499.1
25 | CaCl2 | 100 | 0.5 | 100 | 0.0359 | 8218.4
25 | CaCl2 | 100 | 0.5 | 100 | 0.0464 | 7901.6
25 | CaCl2 | 100 | 0.5 | 100 | 0.0599 | 7530.5
25 | CaCl2 | 100 | 0.5 | 100 | 0.0774 | 7119.9
25 | CaCl2 | 100 | 0.5 | 100 | 0.1 | 6666.6
25 | CaCl2 | 100 | 0.5 | 100 | 0.129 | 6180.7
25 | CaCl2 | 100 | 0.5 | 100 | 0.167 | 5714.4
25 | CaCl2 | 100 | 0.5 | 100 | 0.215 | 5219.9
25 | CaCl2 | 100 | 0.5 | 100 | 0.278 | 4737.3
25 | CaCl2 | 100 | 0.5 | 100 | 0.359 | 4261.4
25 | CaCl2 | 100 | 0.5 | 100 | 0.464 | 3812.8
25 | CaCl2 | 100 | 0.5 | 100 | 0.599 | 3383.3
25 | CaCl2 | 100 | 0.5 | 100 | 0.774 | 2983.6
25 | CaCl2 | 100 | 0.5 | 100 | 1 | 2612.7
25 | CaCl2 | 100 | 0.5 | 100 | 1.29 | 2274.7
25 | CaCl2 | 100 | 0.5 | 100 | 1.67 | 1967.7
25 | CaCl2 | 100 | 0.5 | 100 | 2.15 | 1694.7
25 | CaCl2 | 100 | 0.5 | 100 | 2.78 | 1452
25 | CaCl2 | 100 | 0.5 | 100 | 3.59 | 1239.1
25 | CaCl2 | 100 | 0.5 | 100 | 4.64 | 1053.2
25 | CaCl2 | 100 | 0.5 | 100 | 5.99 | 893
25 | CaCl2 | 100 | 0.5 | 100 | 7.74 | 755.45
25 | CaCl2 | 100 | 0.5 | 100 | 10 | 638.4
25 | CaCl2 | 100 | 0.5 | 75 | 0.001 | 2417.5
25 | CaCl2 | 100 | 0.5 | 75 | 0.00129 | 2438.9
25 | CaCl2 | 100 | 0.5 | 75 | 0.00167 | 2440.9
25 | CaCl2 | 100 | 0.5 | 75 | 0.00215 | 2470.3
25 | CaCl2 | 100 | 0.5 | 75 | 0.00278 | 2491.9
25 | CaCl2 | 100 | 0.5 | 75 | 0.00359 | 2506.3
25 | CaCl2 | 100 | 0.5 | 75 | 0.00464 | 2514.2
25 | CaCl2 | 100 | 0.5 | 75 | 0.00599 | 2528.7
25 | CaCl2 | 100 | 0.5 | 75 | 0.00774 | 2514
25 | CaCl2 | 100 | 0.5 | 75 | 0.01 | 2507.8
25 | CaCl2 | 100 | 0.5 | 75 | 0.0129 | 2508.8
25 | CaCl2 | 100 | 0.5 | 75 | 0.0167 | 2493.6
25 | CaCl2 | 100 | 0.5 | 75 | 0.0215 | 2478.9
25 | CaCl2 | 100 | 0.5 | 75 | 0.0278 | 2487.3
25 | CaCl2 | 100 | 0.5 | 75 | 0.0359 | 2424.9
25 | CaCl2 | 100 | 0.5 | 75 | 0.0464 | 2383
25 | CaCl2 | 100 | 0.5 | 75 | 0.0599 | 2335
25 | CaCl2 | 100 | 0.5 | 75 | 0.0774 | 2281.9
25 | CaCl2 | 100 | 0.5 | 75 | 0.1 | 2196.3
25 | CaCl2 | 100 | 0.5 | 75 | 0.129 | 2101.9
25 | CaCl2 | 100 | 0.5 | 75 | 0.167 | 1995.9
25 | CaCl2 | 100 | 0.5 | 75 | 0.215 | 1883.3
25 | CaCl2 | 100 | 0.5 | 75 | 0.278 | 1763.9
25 | CaCl2 | 100 | 0.5 | 75 | 0.359 | 1639.8
25 | CaCl2 | 100 | 0.5 | 75 | 0.464 | 1507.7
25 | CaCl2 | 100 | 0.5 | 75 | 0.599 | 1374.6
25 | CaCl2 | 100 | 0.5 | 75 | 0.774 | 1246.2
25 | CaCl2 | 100 | 0.5 | 75 | 1 | 1120
25 | CaCl2 | 100 | 0.5 | 75 | 1.29 | 998.59
25 | CaCl2 | 100 | 0.5 | 75 | 1.67 | 886.59
25 | CaCl2 | 100 | 0.5 | 75 | 2.15 | 782.37
25 | CaCl2 | 100 | 0.5 | 75 | 2.78 | 686.86
25 | CaCl2 | 100 | 0.5 | 75 | 3.59 | 599.57
25 | CaCl2 | 100 | 0.5 | 75 | 4.64 | 521
25 | CaCl2 | 100 | 0.5 | 75 | 5.99 | 450.72
25 | CaCl2 | 100 | 0.5 | 75 | 7.74 | 388.52
25 | CaCl2 | 100 | 0.5 | 75 | 10 | 333.89
25 | CaCl2 | 100 | 0.5 | 75 | 12.9 | 286.39
25 | CaCl2 | 100 | 0.5 | 75 | 16.7 | 245.32
25 | CaCl2 | 100 | 0.5 | 75 | 21.5 | 210.11
25 | CaCl2 | 100 | 0.5 | 75 | 27.8 | 180.22
25 | CaCl2 | 100 | 0.5 | 75 | 35.9 | 154.78
25 | CaCl2 | 100 | 0.5 | 75 | 46.4 | 133.08
25 | CaCl2 | 100 | 0.5 | 75 | 59.9 | 114.54
25 | CaCl2 | 100 | 0.5 | 75 | 77.4 | 98.623
25 | CaCl2 | 100 | 0.5 | 75 | 100 | 85.054
25 | CaCl2 | 100 | 0.5 | 75 | 129 | 73.589
25 | CaCl2 | 100 | 0.5 | 75 | 167 | 63.912
25 | CaCl2 | 100 | 0.5 | 75 | 215 | 55.867
25 | CaCl2 | 100 | 0.5 | 75 | 278 | 49.493
25 | CaCl2 | 100 | 0.5 | 75 | 359 | 43.803
25 | CaCl2 | 100 | 0.5 | 75 | 464 | 39.26
25 | CaCl2 | 100 | 0.5 | 75 | 599 | 35.048
25 | CaCl2 | 100 | 0.5 | 75 | 774 | 31.482
25 | CaCl2 | 100 | 0.5 | 75 | 1000 | 28.043
25 | CaCl2 | 100 | 0.5 | 30 | 0.00167 | 1266.6
25 | CaCl2 | 100 | 0.5 | 30 | 0.00215 | 1908.1
25 | CaCl2 | 100 | 0.5 | 30 | 0.00278 | 1895.8
25 | CaCl2 | 100 | 0.5 | 30 | 0.00359 | 1592.1
25 | CaCl2 | 100 | 0.5 | 30 | 0.00464 | 1207.4
25 | CaCl2 | 100 | 0.5 | 30 | 0.00599 | 988.9
25 | CaCl2 | 100 | 0.5 | 30 | 0.00774 | 766.25
25 | CaCl2 | 100 | 0.5 | 30 | 0.01 | 601.84
25 | CaCl2 | 100 | 0.5 | 30 | 0.0129 | 521.33
25 | CaCl2 | 100 | 0.5 | 30 | 0.0167 | 415.31
25 | CaCl2 | 100 | 0.5 | 30 | 0.0215 | 336.86
25 | CaCl2 | 100 | 0.5 | 30 | 0.0278 | 271.72
25 | CaCl2 | 100 | 0.5 | 30 | 0.0359 | 178.46
25 | CaCl2 | 100 | 0.5 | 30 | 0.0464 | 158.7
25 | CaCl2 | 100 | 0.5 | 30 | 0.0599 | 81.422
25 | CaCl2 | 100 | 0.5 | 30 | 0.0774 | 80.28
25 | CaCl2 | 100 | 0.5 | 30 | 0.1 | 80.004
25 | CaCl2 | 100 | 0.5 | 30 | 0.129 | 79.462
25 | CaCl2 | 100 | 0.5 | 30 | 0.167 | 81.647
25 | CaCl2 | 100 | 0.5 | 30 | 0.215 | 80.906
25 | CaCl2 | 100 | 0.5 | 30 | 0.278 | 80.494
25 | CaCl2 | 100 | 0.5 | 30 | 0.359 | 79.746
25 | CaCl2 | 100 | 0.5 | 30 | 0.464 | 78.213
25 | CaCl2 | 100 | 0.5 | 30 | 0.599 | 76.856
25 | CaCl2 | 100 | 0.5 | 30 | 0.774 | 75.554
25 | CaCl2 | 100 | 0.5 | 30 | 1 | 73.911
25 | CaCl2 | 100 | 0.5 | 30 | 1.29 | 72.327
25 | CaCl2 | 100 | 0.5 | 30 | 1.67 | 69.555
25 | CaCl2 | 100 | 0.5 | 30 | 2.15 | 66.854
25 | CaCl2 | 100 | 0.5 | 30 | 2.78 | 63.928
25 | CaCl2 | 100 | 0.5 | 30 | 3.59 | 60.537
25 | CaCl2 | 100 | 0.5 | 30 | 4.64 | 57.024
25 | CaCl2 | 100 | 0.5 | 30 | 5.99 | 53.449
25 | CaCl2 | 100 | 0.5 | 30 | 7.74 | 49.746
25 | CaCl2 | 100 | 0.5 | 30 | 10 | 46.012
25 | CaCl2 | 100 | 0.5 | 30 | 12.9 | 42.368
25 | CaCl2 | 100 | 0.5 | 30 | 16.7 | 38.827
25 | CaCl2 | 100 | 0.5 | 30 | 21.5 | 35.45
25 | CaCl2 | 100 | 0.5 | 30 | 27.8 | 32.233
25 | CaCl2 | 100 | 0.5 | 30 | 35.9 | 29.248
25 | CaCl2 | 100 | 0.5 | 30 | 46.4 | 26.468
25 | CaCl2 | 100 | 0.5 | 30 | 59.9 | 23.859
25 | CaCl2 | 100 | 0.5 | 30 | 77.4 | 21.572
25 | CaCl2 | 100 | 0.5 | 30 | 100 | 19.547
25 | CaCl2 | 100 | 0.5 | 30 | 129 | 17.735
25 | CaCl2 | 100 | 0.5 | 30 | 167 | 16.125
25 | CaCl2 | 100 | 0.5 | 30 | 215 | 14.758
25 | CaCl2 | 100 | 0.5 | 30 | 278 | 13.588
25 | CaCl2 | 100 | 0.5 | 30 | 359 | 12.598
25 | CaCl2 | 100 | 0.5 | 30 | 464 | 11.968
25 | CaCl2 | 100 | 0.5 | 30 | 599 | 11.295
25 | CaCl2 | 100 | 0.5 | 30 | 774 | 15.499
25 | CaCl2 | 100 | 0.5 | 30 | 1000 | 16.795
25 | CaCl2 | 100 | 0.5 | 15 | 1 | 14.66
25 | CaCl2 | 100 | 0.5 | 15 | 1.29 | 14.717
25 | CaCl2 | 100 | 0.5 | 15 | 1.67 | 14.515
25 | CaCl2 | 100 | 0.5 | 15 | 2.15 | 14.355
25 | CaCl2 | 100 | 0.5 | 15 | 2.78 | 14.178
25 | CaCl2 | 100 | 0.5 | 15 | 3.59 | 13.934
25 | CaCl2 | 100 | 0.5 | 15 | 4.64 | 13.672
25 | CaCl2 | 100 | 0.5 | 15 | 5.99 | 13.338
25 | CaCl2 | 100 | 0.5 | 15 | 7.74 | 12.927
25 | CaCl2 | 100 | 0.5 | 15 | 10 | 12.464
25 | CaCl2 | 100 | 0.5 | 15 | 12.9 | 11.973
25 | CaCl2 | 100 | 0.5 | 15 | 16.7 | 11.465
25 | CaCl2 | 100 | 0.5 | 15 | 21.5 | 10.892
25 | CaCl2 | 100 | 0.5 | 15 | 27.8 | 10.339
25 | CaCl2 | 100 | 0.5 | 15 | 35.9 | 9.7798
25 | CaCl2 | 100 | 0.5 | 15 | 46.4 | 9.2268
25 | CaCl2 | 100 | 0.5 | 15 | 59.9 | 8.716
25 | CaCl2 | 100 | 0.5 | 15 | 77.4 | 8.1987
25 | CaCl2 | 100 | 0.5 | 15 | 100 | 7.7409
25 | CaCl2 | 100 | 0.5 | 7 | 1 | 4.4727
25 | CaCl2 | 100 | 0.5 | 7 | 1.29 | 4.011
25 | CaCl2 | 100 | 0.5 | 7 | 1.67 | 4.279
25 | CaCl2 | 100 | 0.5 | 7 | 2.15 | 4.2734
25 | CaCl2 | 100 | 0.5 | 7 | 2.78 | 4.1889
25 | CaCl2 | 100 | 0.5 | 7 | 3.59 | 4.2218
25 | CaCl2 | 100 | 0.5 | 7 | 4.64 | 4.1832
25 | CaCl2 | 100 | 0.5 | 7 | 5.99 | 4.0997
25 | CaCl2 | 100 | 0.5 | 7 | 7.74 | 4.0773
25 | CaCl2 | 100 | 0.5 | 7 | 10 | 4.0347
25 | CaCl2 | 100 | 0.5 | 7 | 12.9 | 3.9721
25 | CaCl2 | 100 | 0.5 | 7 | 16.7 | 3.8904
25 | CaCl2 | 100 | 0.5 | 7 | 21.5 | 3.8223
25 | CaCl2 | 100 | 0.5 | 7 | 27.8 | 3.7317
25 | CaCl2 | 100 | 0.5 | 7 | 35.9 | 3.6433
25 | CaCl2 | 100 | 0.5 | 7 | 46.4 | 3.5429
25 | CaCl2 | 100 | 0.5 | 7 | 59.9 | 3.464
25 | CaCl2 | 100 | 0.5 | 7 | 77.4 | 3.3908
25 | CaCl2 | 100 | 0.5 | 7 | 100 | 3.3487
25 | CaCl2 | 100 | 0.5 | 4 | 1 | 2.2747
25 | CaCl2 | 100 | 0.5 | 4 | 1.29 | 2.7027
25 | CaCl2 | 100 | 0.5 | 4 | 1.67 | 2.4755
25 | CaCl2 | 100 | 0.5 | 4 | 2.15 | 2.4109
25 | CaCl2 | 100 | 0.5 | 4 | 2.78 | 2.5432
25 | CaCl2 | 100 | 0.5 | 4 | 3.59 | 2.4367
25 | CaCl2 | 100 | 0.5 | 4 | 4.64 | 2.4733
25 | CaCl2 | 100 | 0.5 | 4 | 5.99 | 2.5021
25 | CaCl2 | 100 | 0.5 | 4 | 7.74 | 2.4681
25 | CaCl2 | 100 | 0.5 | 4 | 10 | 2.4371
25 | CaCl2 | 100 | 0.5 | 4 | 12.9 | 2.4217
25 | CaCl2 | 100 | 0.5 | 4 | 16.7 | 2.4042
25 | CaCl2 | 100 | 0.5 | 4 | 21.5 | 2.3677
25 | CaCl2 | 100 | 0.5 | 4 | 27.8 | 2.3546
25 | CaCl2 | 100 | 0.5 | 4 | 35.9 | 2.325
25 | CaCl2 | 100 | 0.5 | 4 | 46.4 | 2.3202
25 | CaCl2 | 100 | 0.5 | 4 | 59.9 | 2.302
25 | CaCl2 | 100 | 0.5 | 4 | 77.4 | 2.3039
25 | CaCl2 | 100 | 0.5 | 4 | 100 | 2.2736
25 | CaCl2 | 100 | 0.5 | 2.5 | 1 | 1.5344
25 | CaCl2 | 100 | 0.5 | 2.5 | 1.29 | 1.7117
25 | CaCl2 | 100 | 0.5 | 2.5 | 1.67 | 1.9649
25 | CaCl2 | 100 | 0.5 | 2.5 | 2.15 | 1.6535
25 | CaCl2 | 100 | 0.5 | 2.5 | 2.78 | 1.922
25 | CaCl2 | 100 | 0.5 | 2.5 | 3.59 | 1.7367
25 | CaCl2 | 100 | 0.5 | 2.5 | 4.64 | 1.8546
25 | CaCl2 | 100 | 0.5 | 2.5 | 5.99 | 1.7988
25 | CaCl2 | 100 | 0.5 | 2.5 | 7.74 | 1.7685
25 | CaCl2 | 100 | 0.5 | 2.5 | 10 | 1.7747
25 | CaCl2 | 100 | 0.5 | 2.5 | 12.9 | 1.7764
25 | CaCl2 | 100 | 0.5 | 2.5 | 16.7 | 1.7837
25 | CaCl2 | 100 | 0.5 | 2.5 | 21.5 | 1.7785
25 | CaCl2 | 100 | 0.5 | 2.5 | 27.8 | 1.7723
25 | CaCl2 | 100 | 0.5 | 2.5 | 35.9 | 1.7618
25 | CaCl2 | 100 | 0.5 | 2.5 | 46.4 | 1.7757
25 | CaCl2 | 100 | 0.5 | 2.5 | 59.9 | 1.7508
25 | CaCl2 | 100 | 0.5 | 2.5 | 77.4 | 1.7901
25 | CaCl2 | 100 | 0.5 | 2.5 | 100 | 1.7833
25 | CaCl2 | 100 | 0.5 | 12 | 1 | 10.489
25 | CaCl2 | 100 | 0.5 | 12 | 1.29 | 10.238
25 | CaCl2 | 100 | 0.5 | 12 | 1.67 | 10.189
25 | CaCl2 | 100 | 0.5 | 12 | 2.15 | 10.201
25 | CaCl2 | 100 | 0.5 | 12 | 2.78 | 10.097
25 | CaCl2 | 100 | 0.5 | 12 | 3.59 | 9.9557
25 | CaCl2 | 100 | 0.5 | 12 | 4.64 | 9.7781
25 | CaCl2 | 100 | 0.5 | 12 | 5.99 | 9.6078
25 | CaCl2 | 100 | 0.5 | 12 | 7.74 | 9.3854
25 | CaCl2 | 100 | 0.5 | 12 | 10 | 9.1156
25 | CaCl2 | 100 | 0.5 | 12 | 12.9 | 8.8308
25 | CaCl2 | 100 | 0.5 | 12 | 16.7 | 8.5006
25 | CaCl2 | 100 | 0.5 | 12 | 21.5 | 8.1564
25 | CaCl2 | 100 | 0.5 | 12 | 27.8 | 7.8018
25 | CaCl2 | 100 | 0.5 | 12 | 35.9 | 7.4502
25 | CaCl2 | 100 | 0.5 | 12 | 46.4 | 7.0838
25 | CaCl2 | 100 | 0.5 | 12 | 59.9 | 6.7675
25 | CaCl2 | 100 | 0.5 | 12 | 77.4 | 6.4185
25 | CaCl2 | 100 | 0.5 | 12 | 100 | 6.1556
25 | CaCl2 | 100 | 0.5 | 1.5 | 1 | 1.2434
25 | CaCl2 | 100 | 0.5 | 1.5 | 1.29 | 1.4997
25 | CaCl2 | 100 | 0.5 | 1.5 | 1.67 | 1.4237
25 | CaCl2 | 100 | 0.5 | 1.5 | 2.15 | 1.3287
25 | CaCl2 | 100 | 0.5 | 1.5 | 2.78 | 1.5712
25 | CaCl2 | 100 | 0.5 | 1.5 | 3.59 | 1.3707
25 | CaCl2 | 100 | 0.5 | 1.5 | 4.64 | 1.4336
25 | CaCl2 | 100 | 0.5 | 1.5 | 5.99 | 1.453
25 | CaCl2 | 100 | 0.5 | 1.5 | 7.74 | 1.4017
25 | CaCl2 | 100 | 0.5 | 1.5 | 10 | 1.4146
25 | CaCl2 | 100 | 0.5 | 1.5 | 12.9 | 1.4189
25 | CaCl2 | 100 | 0.5 | 1.5 | 16.7 | 1.4326
25 | CaCl2 | 100 | 0.5 | 1.5 | 21.5 | 1.4259
25 | CaCl2 | 100 | 0.5 | 1.5 | 27.8 | 1.4398
25 | CaCl2 | 100 | 0.5 | 1.5 | 35.9 | 1.4384
25 | CaCl2 | 100 | 0.5 | 1.5 | 46.4 | 1.4661
25 | CaCl2 | 100 | 0.5 | 1.5 | 59.9 | 1.4676
25 | CaCl2 | 100 | 0.5 | 1.5 | 77.4 | 1.5057
25 | CaCl2 | 100 | 0.5 | 1.5 | 100 | 1.5002
25 | CaCl2 | 100 | 0.5 | 3 | 1 | 1.9078
25 | CaCl2 | 100 | 0.5 | 3 | 1.29 | 2.1861
25 | CaCl2 | 100 | 0.5 | 3 | 1.67 | 1.9885
25 | CaCl2 | 100 | 0.5 | 3 | 2.15 | 2.1541
25 | CaCl2 | 100 | 0.5 | 3 | 2.78 | 2.0545
25 | CaCl2 | 100 | 0.5 | 3 | 3.59 | 2.0399
25 | CaCl2 | 100 | 0.5 | 3 | 4.64 | 2.0663
25 | CaCl2 | 100 | 0.5 | 3 | 5.99 | 2.075
25 | CaCl2 | 100 | 0.5 | 3 | 7.74 | 2.0647
25 | CaCl2 | 100 | 0.5 | 3 | 10 | 2.0449
25 | CaCl2 | 100 | 0.5 | 3 | 12.9 | 2.031
25 | CaCl2 | 100 | 0.5 | 3 | 16.7 | 2.0289
25 | CaCl2 | 100 | 0.5 | 3 | 21.5 | 2.0119
25 | CaCl2 | 100 | 0.5 | 3 | 27.8 | 2.0048
25 | CaCl2 | 100 | 0.5 | 3 | 35.9 | 1.9898
25 | CaCl2 | 100 | 0.5 | 3 | 46.4 | 2.0009
25 | CaCl2 | 100 | 0.5 | 3 | 59.9 | 1.9937
25 | CaCl2 | 100 | 0.5 | 3 | 77.4 | 1.9986
25 | CaCl2 | 100 | 0.5 | 3 | 100 | 1.9897
25 | CaCl2 | 100 | 0.5 | 8 | 1 | 1.8733
25 | CaCl2 | 100 | 0.5 | 8 | 1.29 | 1.4966
25 | CaCl2 | 100 | 0.5 | 8 | 1.67 | 1.7248
25 | CaCl2 | 100 | 0.5 | 8 | 2.15 | 1.5696
25 | CaCl2 | 100 | 0.5 | 8 | 2.78 | 1.8149
25 | CaCl2 | 100 | 0.5 | 8 | 3.59 | 1.7069
25 | CaCl2 | 100 | 0.5 | 8 | 4.64 | 1.6618
25 | CaCl2 | 100 | 0.5 | 8 | 5.99 | 1.6725
25 | CaCl2 | 100 | 0.5 | 8 | 7.74 | 1.6818
25 | CaCl2 | 100 | 0.5 | 8 | 10 | 1.6927
25 | CaCl2 | 100 | 0.5 | 8 | 12.9 | 1.6952
25 | CaCl2 | 100 | 0.5 | 8 | 16.7 | 1.6912
25 | CaCl2 | 100 | 0.5 | 8 | 21.5 | 1.687
25 | CaCl2 | 100 | 0.5 | 8 | 27.8 | 1.6854
25 | CaCl2 | 100 | 0.5 | 8 | 35.9 | 1.6773
25 | CaCl2 | 100 | 0.5 | 8 | 46.4 | 1.6985
25 | CaCl2 | 100 | 0.5 | 8 | 59.9 | 1.7189
25 | CaCl2 | 100 | 0.5 | 8 | 77.4 | 1.6899
25 | CaCl2 | 100 | 0.5 | 8 | 100 | 1.7292
25 | CaCl2 | 10 | 0.5 | 40 | 0.001 | 3144.1
25 | CaCl2 | 10 | 0.5 | 40 | 0.00136 | 3277.1
25 | CaCl2 | 10 | 0.5 | 40 | 0.00185 | 3314.3
25 | CaCl2 | 10 | 0.5 | 40 | 0.00251 | 3341.7
25 | CaCl2 | 10 | 0.5 | 40 | 0.00341 | 3368.6
25 | CaCl2 | 10 | 0.5 | 40 | 0.00464 | 3344.9
25 | CaCl2 | 10 | 0.5 | 40 | 0.00631 | 3325.8
25 | CaCl2 | 10 | 0.5 | 40 | 0.00858 | 3272.3
25 | CaCl2 | 10 | 0.5 | 40 | 0.0117 | 3250.2
25 | CaCl2 | 10 | 0.5 | 40 | 0.0158 | 3195.9
25 | CaCl2 | 10 | 0.5 | 40 | 0.0215 | 3129.4
25 | CaCl2 | 10 | 0.5 | 40 | 0.0293 | 3040.3
25 | CaCl2 | 10 | 0.5 | 40 | 0.0398 | 2923.4
25 | CaCl2 | 10 | 0.5 | 40 | 0.0541 | 2778.4
25 | CaCl2 | 10 | 0.5 | 40 | 0.0736 | 2608.5
25 | CaCl2 | 10 | 0.5 | 40 | 0.1 | 2416.2
25 | CaCl2 | 10 | 0.5 | 40 | 0.136 | 2214
25 | CaCl2 | 10 | 0.5 | 40 | 0.185 | 2005
25 | CaCl2 | 10 | 0.5 | 40 | 0.251 | 1793.5
25 | CaCl2 | 10 | 0.5 | 40 | 0.341 | 1587.1
25 | CaCl2 | 10 | 0.5 | 40 | 0.464 | 1390.8
25 | CaCl2 | 10 | 0.5 | 40 | 0.631 | 1206
25 | CaCl2 | 10 | 0.5 | 40 | 0.858 | 1037.4
25 | CaCl2 | 10 | 0.5 | 40 | 1.17 | 884.48
25 | CaCl2 | 10 | 0.5 | 40 | 1.58 | 747.79
25 | CaCl2 | 10 | 0.5 | 40 | 2.15 | 627.9
25 | CaCl2 | 10 | 0.5 | 40 | 2.93 | 524.42
25 | CaCl2 | 10 | 0.5 | 40 | 3.98 | 434.96
25 | CaCl2 | 10 | 0.5 | 40 | 5.41 | 359.44
25 | CaCl2 | 10 | 0.5 | 40 | 7.36 | 296.3
25 | CaCl2 | 10 | 0.5 | 40 | 10 | 243.75
25 | CaCl2 | 10 | 0.5 | 40 | 13.6 | 200.48
25 | CaCl2 | 10 | 0.5 | 40 | 18.5 | 165.06
25 | CaCl2 | 10 | 0.5 | 40 | 25.1 | 136.22
25 | CaCl2 | 10 | 0.5 | 40 | 34.1 | 112.74
25 | CaCl2 | 10 | 0.5 | 40 | 46.4 | 93.567
25 | CaCl2 | 10 | 0.5 | 40 | 63.1 | 77.818
25 | CaCl2 | 10 | 0.5 | 40 | 85.8 | 64.939
25 | CaCl2 | 10 | 0.5 | 40 | 117 | 54.472
25 | CaCl2 | 10 | 0.5 | 40 | 158 | 46.113
25 | CaCl2 | 10 | 0.5 | 40 | 215 | 39.252
25 | CaCl2 | 10 | 0.5 | 40 | 293 | 33.412
25 | CaCl2 | 10 | 0.5 | 40 | 398 | 28.835
25 | CaCl2 | 10 | 0.5 | 40 | 541 | 24.817
25 | CaCl2 | 10 | 0.5 | 40 | 736 | 21.167
25 | CaCl2 | 10 | 0.5 | 40 | 1000 | 19.25
25 | CaCl2 | 10 | 0.5 | 15 | 0.01 | 25.788
25 | CaCl2 | 10 | 0.5 | 15 | 0.0129 | 39.813
25 | CaCl2 | 10 | 0.5 | 15 | 0.0167 | 52.545
25 | CaCl2 | 10 | 0.5 | 15 | 0.0215 | 62.133
25 | CaCl2 | 10 | 0.5 | 15 | 0.0278 | 64.797
25 | CaCl2 | 10 | 0.5 | 15 | 0.0359 | 65.831
25 | CaCl2 | 10 | 0.5 | 15 | 0.0464 | 67.552
25 | CaCl2 | 10 | 0.5 | 15 | 0.0599 | 69.364
25 | CaCl2 | 10 | 0.5 | 15 | 0.0774 | 72.461
25 | CaCl2 | 10 | 0.5 | 15 | 0.1 | 71.353
25 | CaCl2 | 10 | 0.5 | 15 | 0.129 | 67.395
25 | CaCl2 | 10 | 0.5 | 15 | 0.167 | 66.95
25 | CaCl2 | 10 | 0.5 | 15 | 0.215 | 64.539
25 | CaCl2 | 10 | 0.5 | 15 | 0.278 | 63.569
25 | CaCl2 | 10 | 0.5 | 15 | 0.359 | 62.816
25 | CaCl2 | 10 | 0.5 | 15 | 0.464 | 61.912
25 | CaCl2 | 10 | 0.5 | 15 | 0.599 | 60.395
25 | CaCl2 | 10 | 0.5 | 15 | 0.774 | 59.627
25 | CaCl2 | 10 | 0.5 | 15 | 1 | 57.64
25 | CaCl2 | 10 | 0.5 | 15 | 1.29 | 54.985
25 | CaCl2 | 10 | 0.5 | 15 | 1.67 | 52.554
25 | CaCl2 | 10 | 0.5 | 15 | 2.15 | 50.197
25 | CaCl2 | 10 | 0.5 | 15 | 2.78 | 47.081
25 | CaCl2 | 10 | 0.5 | 15 | 3.59 | 44.255
25 | CaCl2 | 10 | 0.5 | 15 | 4.64 | 41.106
25 | CaCl2 | 10 | 0.5 | 15 | 5.99 | 38.168
25 | CaCl2 | 10 | 0.5 | 15 | 7.74 | 35.133
25 | CaCl2 | 10 | 0.5 | 15 | 10 | 32.21
25 | CaCl2 | 10 | 0.5 | 15 | 12.9 | 29.419
25 | CaCl2 | 10 | 0.5 | 15 | 16.7 | 26.776
25 | CaCl2 | 10 | 0.5 | 15 | 21.5 | 24.288
25 | CaCl2 | 10 | 0.5 | 15 | 27.8 | 21.978
25 | CaCl2 | 10 | 0.5 | 15 | 35.9 | 19.838
25 | CaCl2 | 10 | 0.5 | 15 | 46.4 | 17.879
25 | CaCl2 | 10 | 0.5 | 15 | 59.9 | 16.092
25 | CaCl2 | 10 | 0.5 | 15 | 77.4 | 14.495
25 | CaCl2 | 10 | 0.5 | 15 | 100 | 13.106
25 | CaCl2 | 10 | 0.5 | 8 | 0.1 | 18.983
25 | CaCl2 | 10 | 0.5 | 8 | 0.129 | 15.935
25 | CaCl2 | 10 | 0.5 | 8 | 0.167 | 17.178
25 | CaCl2 | 10 | 0.5 | 8 | 0.215 | 16.047
25 | CaCl2 | 10 | 0.5 | 8 | 0.278 | 15.898
25 | CaCl2 | 10 | 0.5 | 8 | 0.359 | 15.19
25 | CaCl2 | 10 | 0.5 | 8 | 0.464 | 14.658
25 | CaCl2 | 10 | 0.5 | 8 | 0.599 | 14.76
25 | CaCl2 | 10 | 0.5 | 8 | 0.774 | 15.309
25 | CaCl2 | 10 | 0.5 | 8 | 1 | 15.247
25 | CaCl2 | 10 | 0.5 | 8 | 1.29 | 14.866
25 | CaCl2 | 10 | 0.5 | 8 | 1.67 | 14.43
25 | CaCl2 | 10 | 0.5 | 8 | 2.15 | 14.459
25 | CaCl2 | 10 | 0.5 | 8 | 2.78 | 13.997
25 | CaCl2 | 10 | 0.5 | 8 | 3.59 | 13.598
25 | CaCl2 | 10 | 0.5 | 8 | 4.64 | 13.12
25 | CaCl2 | 10 | 0.5 | 8 | 5.99 | 12.653
25 | CaCl2 | 10 | 0.5 | 8 | 7.74 | 12.038
25 | CaCl2 | 10 | 0.5 | 8 | 10 | 11.447
25 | CaCl2 | 10 | 0.5 | 8 | 12.9 | 10.847
25 | CaCl2 | 10 | 0.5 | 8 | 16.7 | 10.24
25 | CaCl2 | 10 | 0.5 | 8 | 21.5 | 9.6483
25 | CaCl2 | 10 | 0.5 | 8 | 27.8 | 9.0306
25 | CaCl2 | 10 | 0.5 | 8 | 35.9 | 8.4454
25 | CaCl2 | 10 | 0.5 | 8 | 46.4 | 7.8718
25 | CaCl2 | 10 | 0.5 | 8 | 59.9 | 7.3742
25 | CaCl2 | 10 | 0.5 | 8 | 77.4 | 6.8679
25 | CaCl2 | 10 | 0.5 | 8 | 100 | 6.465
25 | CaCl2 | 10 | 0.5 | 4 | 1 | 4.9901
25 | CaCl2 | 10 | 0.5 | 4 | 1.29 | 5.0655
25 | CaCl2 | 10 | 0.5 | 4 | 1.67 | 5.1327
25 | CaCl2 | 10 | 0.5 | 4 | 2.15 | 4.9755
25 | CaCl2 | 10 | 0.5 | 4 | 2.78 | 5.108
25 | CaCl2 | 10 | 0.5 | 4 | 3.59 | 4.8913
25 | CaCl2 | 10 | 0.5 | 4 | 4.64 | 4.8737
25 | CaCl2 | 10 | 0.5 | 4 | 5.99 | 4.7704
25 | CaCl2 | 10 | 0.5 | 4 | 7.74 | 4.6328
25 | CaCl2 | 10 | 0.5 | 4 | 10 | 4.5113
25 | CaCl2 | 10 | 0.5 | 4 | 12.9 | 4.3873
25 | CaCl2 | 10 | 0.5 | 4 | 16.7 | 4.2578
25 | CaCl2 | 10 | 0.5 | 4 | 21.5 | 4.1056
25 | CaCl2 | 10 | 0.5 | 4 | 27.8 | 3.9674
25 | CaCl2 | 10 | 0.5 | 4 | 35.9 | 3.8167
25 | CaCl2 | 10 | 0.5 | 4 | 46.4 | 3.703
25 | CaCl2 | 10 | 0.5 | 4 | 59.9 | 3.5665
25 | CaCl2 | 10 | 0.5 | 4 | 77.4 | 3.4875
25 | CaCl2 | 10 | 0.5 | 4 | 100 | 3.3735
25 | CaCl2 | 10 | 0.5 | 2 | 1 | 2.2572
25 | CaCl2 | 10 | 0.5 | 2 | 1.29 | 2.351
25 | CaCl2 | 10 | 0.5 | 2 | 1.67 | 2.6004
25 | CaCl2 | 10 | 0.5 | 2 | 2.15 | 2.3639
25 | CaCl2 | 10 | 0.5 | 2 | 2.78 | 2.4195
25 | CaCl2 | 10 | 0.5 | 2 | 3.59 | 2.4259
25 | CaCl2 | 10 | 0.5 | 2 | 4.64 | 2.4596
25 | CaCl2 | 10 | 0.5 | 2 | 5.99 | 2.3774
25 | CaCl2 | 10 | 0.5 | 2 | 7.74 | 2.3581
25 | CaCl2 | 10 | 0.5 | 2 | 10 | 2.34
25 | CaCl2 | 10 | 0.5 | 2 | 12.9 | 2.3048
25 | CaCl2 | 10 | 0.5 | 2 | 16.7 | 2.2726
25 | CaCl2 | 10 | 0.5 | 2 | 21.5 | 2.2513
25 | CaCl2 | 10 | 0.5 | 2 | 27.8 | 2.2033
25 | CaCl2 | 10 | 0.5 | 2 | 35.9 | 2.1684
25 | CaCl2 | 10 | 0.5 | 2 | 46.4 | 2.1376
25 | CaCl2 | 10 | 0.5 | 2 | 59.9 | 2.0903
25 | CaCl2 | 10 | 0.5 | 2 | 77.4 | 2.0928
25 | CaCl2 | 10 | 0.5 | 2 | 100 | 2.0863
25 | CaCl2 | 10 | 0.5 | 1.5 | 1 | 1.5702
25 | CaCl2 | 10 | 0.5 | 1.5 | 1.29 | 2.1039
25 | CaCl2 | 10 | 0.5 | 1.5 | 1.67 | 2.1446
25 | CaCl2 | 10 | 0.5 | 1.5 | 2.15 | 1.8241
25 | CaCl2 | 10 | 0.5 | 1.5 | 2.78 | 2.0865
25 | CaCl2 | 10 | 0.5 | 1.5 | 3.59 | 1.862
25 | CaCl2 | 10 | 0.5 | 1.5 | 4.64 | 1.9993
25 | CaCl2 | 10 | 0.5 | 1.5 | 5.99 | 1.956
25 | CaCl2 | 10 | 0.5 | 1.5 | 7.74 | 1.9077
25 | CaCl2 | 10 | 0.5 | 1.5 | 10 | 1.8919
25 | CaCl2 | 10 | 0.5 | 1.5 | 12.9 | 1.8763
25 | CaCl2 | 10 | 0.5 | 1.5 | 16.7 | 1.871
25 | CaCl2 | 10 | 0.5 | 1.5 | 21.5 | 1.8407
25 | CaCl2 | 10 | 0.5 | 1.5 | 27.8 | 1.8312
25 | CaCl2 | 10 | 0.5 | 1.5 | 35.9 | 1.8108
25 | CaCl2 | 10 | 0.5 | 1.5 | 46.4 | 1.8183
25 | CaCl2 | 10 | 0.5 | 1.5 | 59.9 | 1.7998
25 | CaCl2 | 10 | 0.5 | 1.5 | 77.4 | 1.8226
25 | CaCl2 | 10 | 0.5 | 1.5 | 100 | 1.8048
25 | CaCl2 | 10 | 0.5 | 0.8 | 1 | 1.0692
25 | CaCl2 | 10 | 0.5 | 0.8 | 1.29 | 1.4936
25 | CaCl2 | 10 | 0.5 | 0.8 | 1.67 | 1.4897
25 | CaCl2 | 10 | 0.5 | 0.8 | 2.15 | 1.268
25 | CaCl2 | 10 | 0.5 | 0.8 | 2.78 | 1.4883
25 | CaCl2 | 10 | 0.5 | 0.8 | 3.59 | 1.3252
25 | CaCl2 | 10 | 0.5 | 0.8 | 4.64 | 1.4272
25 | CaCl2 | 10 | 0.5 | 0.8 | 5.99 | 1.4089
25 | CaCl2 | 10 | 0.5 | 0.8 | 7.74 | 1.371
25 | CaCl2 | 10 | 0.5 | 0.8 | 10 | 1.3687
25 | CaCl2 | 10 | 0.5 | 0.8 | 12.9 | 1.375
25 | CaCl2 | 10 | 0.5 | 0.8 | 16.7 | 1.3897
25 | CaCl2 | 10 | 0.5 | 0.8 | 21.5 | 1.3709
25 | CaCl2 | 10 | 0.5 | 0.8 | 27.8 | 1.3853
25 | CaCl2 | 10 | 0.5 | 0.8 | 35.9 | 1.3796
25 | CaCl2 | 10 | 0.5 | 0.8 | 46.4 | 1.406
25 | CaCl2 | 10 | 0.5 | 0.8 | 59.9 | 1.4041
25 | CaCl2 | 10 | 0.5 | 0.8 | 77.4 | 1.4374
25 | CaCl2 | 10 | 0.5 | 0.8 | 100 | 1.4277
25 | CaCl2 | 10 | 0.5 | 0.4 | 1 | 1.5421
25 | CaCl2 | 10 | 0.5 | 0.4 | 1.29 | 1.0614
25 | CaCl2 | 10 | 0.5 | 0.4 | 1.67 | 0.87664
25 | CaCl2 | 10 | 0.5 | 0.4 | 2.15 | 1.3292
25 | CaCl2 | 10 | 0.5 | 0.4 | 2.78 | 1.0039
25 | CaCl2 | 10 | 0.5 | 0.4 | 3.59 | 1.2421
25 | CaCl2 | 10 | 0.5 | 0.4 | 4.64 | 1.0499
25 | CaCl2 | 10 | 0.5 | 0.4 | 5.99 | 1.1065
25 | CaCl2 | 10 | 0.5 | 0.4 | 7.74 | 1.1525
25 | CaCl2 | 10 | 0.5 | 0.4 | 10 | 1.1576
25 | CaCl2 | 10 | 0.5 | 0.4 | 12.9 | 1.1467
25 | CaCl2 | 10 | 0.5 | 0.4 | 16.7 | 1.1311
25 | CaCl2 | 10 | 0.5 | 0.4 | 21.5 | 1.1531
25 | CaCl2 | 10 | 0.5 | 0.4 | 27.8 | 1.1505
25 | CaCl2 | 10 | 0.5 | 0.4 | 35.9 | 1.1667
25 | CaCl2 | 10 | 0.5 | 0.4 | 46.4 | 1.1646
25 | CaCl2 | 10 | 0.5 | 0.4 | 59.9 | 1.2007
25 | CaCl2 | 10 | 0.5 | 0.4 | 77.4 | 1.1909
25 | CaCl2 | 10 | 0.5 | 0.4 | 100 | 1.2459
25 | CaCl2 | 10 | 0.5 | 0.2 | 1 | 0.69723
25 | CaCl2 | 10 | 0.5 | 0.2 | 1.29 | 0.85177
25 | CaCl2 | 10 | 0.5 | 0.2 | 1.67 | 1.1808
25 | CaCl2 | 10 | 0.5 | 0.2 | 2.15 | 0.83298
25 | CaCl2 | 10 | 0.5 | 0.2 | 2.78 | 1.1458
25 | CaCl2 | 10 | 0.5 | 0.2 | 3.59 | 0.91459
25 | CaCl2 | 10 | 0.5 | 0.2 | 4.64 | 1.0743
25 | CaCl2 | 10 | 0.5 | 0.2 | 5.99 | 1.0092
25 | CaCl2 | 10 | 0.5 | 0.2 | 7.74 | 0.97033
25 | CaCl2 | 10 | 0.5 | 0.2 | 10 | 0.98265
25 | CaCl2 | 10 | 0.5 | 0.2 | 12.9 | 1.0015
25 | CaCl2 | 10 | 0.5 | 0.2 | 16.7 | 1.0258
25 | CaCl2 | 10 | 0.5 | 0.2 | 21.5 | 1.0321
25 | CaCl2 | 10 | 0.5 | 0.2 | 27.8 | 1.049
25 | CaCl2 | 10 | 0.5 | 0.2 | 35.9 | 1.051
25 | CaCl2 | 10 | 0.5 | 0.2 | 46.4 | 1.0872
25 | CaCl2 | 10 | 0.5 | 0.2 | 59.9 | 1.0759
25 | CaCl2 | 10 | 0.5 | 0.2 | 77.4 | 1.1319
25 | CaCl2 | 10 | 0.5 | 0.2 | 100 | 1.1377
25 | CaCl2 | 10 | 0.5 | 0.1 | 1 | 1.2157
25 | CaCl2 | 10 | 0.5 | 0.1 | 1.3 | 0.84643
25 | CaCl2 | 10 | 0.5 | 0.1 | 1.7 | 1.0393
25 | CaCl2 | 10 | 0.5 | 0.1 | 2.22 | 0.97228
25 | CaCl2 | 10 | 0.5 | 0.1 | 2.89 | 0.95251
25 | CaCl2 | 10 | 0.5 | 0.1 | 3.78 | 0.97628
25 | CaCl2 | 10 | 0.5 | 0.1 | 4.92 | 0.95053
25 | CaCl2 | 10 | 0.5 | 0.1 | 6.42 | 0.96027
25 | CaCl2 | 10 | 0.5 | 0.1 | 8.38 | 0.95609
25 | CaCl2 | 10 | 0.5 | 0.1 | 10.9 | 0.9627
25 | CaCl2 | 10 | 0.5 | 0.1 | 14.3 | 0.967
25 | CaCl2 | 10 | 0.5 | 0.1 | 18.6 | 0.97552
25 | CaCl2 | 10 | 0.5 | 0.1 | 24.2 | 0.98705
25 | CaCl2 | 10 | 0.5 | 0.1 | 31.6 | 1.0007
25 | CaCl2 | 10 | 0.5 | 0.1 | 41.2 | 1.0153
25 | CaCl2 | 10 | 0.5 | 0.1 | 53.8 | 1.0414
25 | CaCl2 | 10 | 0.5 | 0.1 | 70.2 | 1.0594
25 | CaCl2 | 10 | 0.5 | 0.1 | 91.5 | 1.089
25 | CaCl2 | 10 | 0.5 | 0.1 | 119 | 1.2349
25 | CaCl2 | 10 | 0.5 | 0.1 | 156 | 1.5316
25 | CaCl2 | 10 | 0.5 | 0.25 | 1 | 1.0461
25 | CaCl2 | 10 | 0.5 | 0.25 | 1.3 | 1.0747
25 | CaCl2 | 10 | 0.5 | 0.25 | 1.7 | 1.0562
25 | CaCl2 | 10 | 0.5 | 0.25 | 2.22 | 1.0224
25 | CaCl2 | 10 | 0.5 | 0.25 | 2.89 | 1.0317
25 | CaCl2 | 10 | 0.5 | 0.25 | 3.78 | 1.0353
25 | CaCl2 | 10 | 0.5 | 0.25 | 4.92 | 1.0204
25 | CaCl2 | 10 | 0.5 | 0.25 | 6.42 | 1.0302
25 | CaCl2 | 10 | 0.5 | 0.25 | 8.38 | 1.0416
25 | CaCl2 | 10 | 0.5 | 0.25 | 10.9 | 1.0409
25 | CaCl2 | 10 | 0.5 | 0.25 | 14.3 | 1.0449
25 | CaCl2 | 10 | 0.5 | 0.25 | 18.6 | 1.0552
25 | CaCl2 | 10 | 0.5 | 0.25 | 24.2 | 1.0627
25 | CaCl2 | 10 | 0.5 | 0.25 | 31.6 | 1.0723
25 | CaCl2 | 10 | 0.5 | 0.25 | 41.2 | 1.0894
25 | CaCl2 | 10 | 0.5 | 0.25 | 53.8 | 1.1075
25 | CaCl2 | 10 | 0.5 | 0.25 | 70.2 | 1.1245
25 | CaCl2 | 10 | 0.5 | 0.25 | 91.5 | 1.1575
25 | CaCl2 | 10 | 0.5 | 0.5 | 1 | 1.0636
25 | CaCl2 | 10 | 0.5 | 0.5 | 1.3 | 1.3553
25 | CaCl2 | 10 | 0.5 | 0.5 | 1.7 | 1.1841
25 | CaCl2 | 10 | 0.5 | 0.5 | 2.22 | 1.2067
25 | CaCl2 | 10 | 0.5 | 0.5 | 2.89 | 1.2168
25 | CaCl2 | 10 | 0.5 | 0.5 | 3.78 | 1.1704
25 | CaCl2 | 10 | 0.5 | 0.5 | 4.92 | 1.19
25 | CaCl2 | 10 | 0.5 | 0.5 | 6.42 | 1.1802
25 | CaCl2 | 10 | 0.5 | 0.5 | 8.38 | 1.1938
25 | CaCl2 | 10 | 0.5 | 0.5 | 10.9 | 1.1868
25 | CaCl2 | 10 | 0.5 | 0.5 | 14.3 | 1.1928
25 | CaCl2 | 10 | 0.5 | 0.5 | 18.6 | 1.1959
25 | CaCl2 | 10 | 0.5 | 0.5 | 24.2 | 1.2
25 | CaCl2 | 10 | 0.5 | 0.5 | 31.6 | 1.2051
25 | CaCl2 | 10 | 0.5 | 0.5 | 41.2 | 1.2202
25 | CaCl2 | 10 | 0.5 | 0.5 | 53.8 | 1.2326
25 | CaCl2 | 10 | 0.5 | 0.5 | 70.2 | 1.2472
25 | CaCl2 | 10 | 0.5 | 0.5 | 91.5 | 1.2752
25 | CaCl2 | 10 | 0.5 | 0.5 | 119 | 1.3018
25 | CaCl2 | 10 | 0.5 | 0.5 | 156 | 1.6747
25 | CaCl2 | 10 | 0.5 | 0.5 | 203 | 1.8946
25 | CaCl2 | 10 | 0.5 | 0.5 | 265 | 2.1509
25 | CaCl2 | 10 | 0.5 | 0.5 | 346 | 2.5077
25 | CaCl2 | 10 | 0.5 | 0.5 | 451 | 2.7403
25 | CaCl2 | 10 | 0.5 | 0.5 | 588 | 3.0165
25 | CaCl2 | 10 | 0.5 | 0.5 | 767 | 3.1838
25 | CaCl2 | 10 | 0.5 | 0.5 | 1000 | 3.4268
25 | CaCl2 | 10 | 0.5 | 1 | 1 | 1.5808
25 | CaCl2 | 10 | 0.5 | 1 | 1.3 | 1.7055
25 | CaCl2 | 10 | 0.5 | 1 | 1.7 | 1.5985
25 | CaCl2 | 10 | 0.5 | 1 | 2.22 | 1.6032
25 | CaCl2 | 10 | 0.5 | 1 | 2.89 | 1.5979
25 | CaCl2 | 10 | 0.5 | 1 | 3.78 | 1.5739
25 | CaCl2 | 10 | 0.5 | 1 | 4.92 | 1.5724
25 | CaCl2 | 10 | 0.5 | 1 | 6.42 | 1.5632
25 | CaCl2 | 10 | 0.5 | 1 | 8.38 | 1.5607
25 | CaCl2 | 10 | 0.5 | 1 | 10.9 | 1.5465
25 | CaCl2 | 10 | 0.5 | 1 | 14.3 | 1.5405
25 | CaCl2 | 10 | 0.5 | 1 | 18.6 | 1.5303
25 | CaCl2 | 10 | 0.5 | 1 | 24.2 | 1.5235
25 | CaCl2 | 10 | 0.5 | 1 | 31.6 | 1.5152
25 | CaCl2 | 10 | 0.5 | 1 | 41.2 | 1.5192
25 | CaCl2 | 10 | 0.5 | 1 | 53.8 | 1.523
25 | CaCl2 | 10 | 0.5 | 1 | 70.2 | 1.5258
25 | CaCl2 | 10 | 0.5 | 1 | 91.5 | 1.5438
25 | CaCl2 | 10 | 0.5 | 1 | 119 | 1.5618
25 | CaCl2 | 10 | 0.5 | 1 | 156 | 1.6089
25 | CaCl2 | 10 | 0.5 | 1 | 203 | 2.1901
25 | CaCl2 | 10 | 0.5 | 1 | 265 | 2.8203
25 | CaCl2 | 10 | 0.5 | 1 | 346 | 3.5489
25 | CaCl2 | 10 | 0.5 | 1 | 451 | 4.0418
25 | CaCl2 | 10 | 0.5 | 1 | 588 | 4.5416
25 | CaCl2 | 10 | 0.5 | 1 | 767 | 4.8025
25 | CaCl2 | 10 | 0.5 | 1 | 1000 | 5.1294
25 | CaCl2 | 10 | 0.5 | 2.5 | 0.0278 | 3.8361
25 | CaCl2 | 10 | 0.5 | 2.5 | 0.0359 | 6.1968
25 | CaCl2 | 10 | 0.5 | 2.5 | 0.0464 | 5.3633
25 | CaCl2 | 10 | 0.5 | 2.5 | 0.0599 | 5.8365
25 | CaCl2 | 10 | 0.5 | 2.5 | 0.0774 | 5.1286
25 | CaCl2 | 10 | 0.5 | 2.5 | 0.1 | 5.9822
25 | CaCl2 | 10 | 0.5 | 2.5 | 0.129 | 5.1936
25 | CaCl2 | 10 | 0.5 | 2.5 | 0.167 | 4.535
25 | CaCl2 | 10 | 0.5 | 2.5 | 0.215 | 4.9455
25 | CaCl2 | 10 | 0.5 | 2.5 | 0.278 | 4.4929
25 | CaCl2 | 10 | 0.5 | 2.5 | 0.359 | 3.8367
25 | CaCl2 | 10 | 0.5 | 2.5 | 0.464 | 3.0121
25 | CaCl2 | 10 | 0.5 | 2.5 | 0.599 | 2.3171
25 | CaCl2 | 10 | 0.5 | 2.5 | 0.774 | 2.6749
25 | CaCl2 | 10 | 0.5 | 2.5 | 1 | 3.3208
25 | CaCl2 | 10 | 0.5 | 2.5 | 1.29 | 3.3197
25 | CaCl2 | 10 | 0.5 | 2.5 | 1.67 | 2.8509
25 | CaCl2 | 10 | 0.5 | 2.5 | 2.15 | 3.1063
25 | CaCl2 | 10 | 0.5 | 2.5 | 2.78 | 3.0544
25 | CaCl2 | 10 | 0.5 | 2.5 | 3.59 | 3.0286
25 | CaCl2 | 10 | 0.5 | 2.5 | 4.64 | 2.9015
25 | CaCl2 | 10 | 0.5 | 2.5 | 5.99 | 2.9222
25 | CaCl2 | 10 | 0.5 | 2.5 | 7.74 | 2.8931
25 | CaCl2 | 10 | 0.5 | 2.5 | 10 | 2.8284
25 | CaCl2 | 10 | 0.5 | 2.5 | 12.9 | 2.7817
25 | CaCl2 | 10 | 0.5 | 2.5 | 16.7 | 2.7214
25 | CaCl2 | 10 | 0.5 | 2.5 | 21.5 | 2.6689
25 | CaCl2 | 10 | 0.5 | 2.5 | 27.8 | 2.5985
25 | CaCl2 | 10 | 0.5 | 2.5 | 35.9 | 2.5452
25 | CaCl2 | 10 | 0.5 | 2.5 | 46.4 | 2.5061
25 | CaCl2 | 10 | 0.5 | 2.5 | 59.9 | 2.4597
25 | CaCl2 | 10 | 0.5 | 2.5 | 77.4 | 2.4396
25 | CaCl2 | 10 | 0.5 | 2.5 | 100 | 2.4353
25 | CaCl2 | 10 | 0.5 | 2.5 | 129 | 2.3894
25 | CaCl2 | 10 | 0.5 | 2.5 | 167 | 2.4116
25 | CaCl2 | 10 | 0.5 | 2.5 | 215 | 2.4799
25 | CaCl2 | 10 | 0.5 | 2.5 | 278 | 3.4614
25 | CaCl2 | 10 | 0.5 | 2.5 | 359 | 4.2481
25 | CaCl2 | 10 | 0.5 | 2.5 | 464 | 4.9526
25 | CaCl2 | 10 | 0.5 | 2.5 | 599 | 5.7004
25 | CaCl2 | 10 | 0.5 | 2.5 | 774 | 6.3281
25 | CaCl2 | 10 | 0.5 | 2.5 | 1000 | 7.0545
25 | CaCl2 | 10 | 0.5 | 5 | 0.0599 | 4.692
25 | CaCl2 | 10 | 0.5 | 5 | 0.0774 | 7.0726
25 | CaCl2 | 10 | 0.5 | 5 | 0.1 | 7.8758
25 | CaCl2 | 10 | 0.5 | 5 | 0.129 | 8.6824
25 | CaCl2 | 10 | 0.5 | 5 | 0.167 | 9.5879
25 | CaCl2 | 10 | 0.5 | 5 | 0.215 | 8.4933
25 | CaCl2 | 10 | 0.5 | 5 | 0.278 | 8.4011
25 | CaCl2 | 10 | 0.5 | 5 | 0.359 | 8.1759
25 | CaCl2 | 10 | 0.5 | 5 | 0.464 | 7.3446
25 | CaCl2 | 10 | 0.5 | 5 | 0.599 | 6.5645
25 | CaCl2 | 10 | 0.5 | 5 | 0.774 | 6.2652
25 | CaCl2 | 10 | 0.5 | 5 | 1 | 6.9568
25 | CaCl2 | 10 | 0.5 | 5 | 1.29 | 7.1655
25 | CaCl2 | 10 | 0.5 | 5 | 1.67 | 6.7035
25 | CaCl2 | 10 | 0.5 | 5 | 2.15 | 6.6731
25 | CaCl2 | 10 | 0.5 | 5 | 2.78 | 6.6971
25 | CaCl2 | 10 | 0.5 | 5 | 3.59 | 6.492
25 | CaCl2 | 10 | 0.5 | 5 | 4.64 | 6.3208
25 | CaCl2 | 10 | 0.5 | 5 | 5.99 | 6.2426
25 | CaCl2 | 10 | 0.5 | 5 | 7.74 | 6.0715
25 | CaCl2 | 10 | 0.5 | 5 | 10 | 5.8558
25 | CaCl2 | 10 | 0.5 | 5 | 12.9 | 5.6582
25 | CaCl2 | 10 | 0.5 | 5 | 16.7 | 5.4427
25 | CaCl2 | 10 | 0.5 | 5 | 21.5 | 5.2207
25 | CaCl2 | 10 | 0.5 | 5 | 27.8 | 4.9919
25 | CaCl2 | 10 | 0.5 | 5 | 35.9 | 4.768
25 | CaCl2 | 10 | 0.5 | 5 | 46.4 | 4.5734
25 | CaCl2 | 10 | 0.5 | 5 | 59.9 | 4.3871
25 | CaCl2 | 10 | 0.5 | 5 | 77.4 | 4.2151
25 | CaCl2 | 10 | 0.5 | 5 | 100 | 4.0797
25 | CaCl2 | 10 | 0.5 | 5 | 129 | 3.9244
25 | CaCl2 | 10 | 0.5 | 5 | 167 | 3.8223
25 | CaCl2 | 10 | 0.5 | 5 | 215 | 3.7575
25 | CaCl2 | 10 | 0.5 | 5 | 278 | 3.678
25 | CaCl2 | 10 | 0.5 | 5 | 359 | 5.3463
25 | CaCl2 | 10 | 0.5 | 5 | 464 | 6.2118
25 | CaCl2 | 10 | 0.5 | 5 | 599 | 7.0777
25 | CaCl2 | 10 | 0.5 | 5 | 774 | 7.9734
25 | CaCl2 | 10 | 0.5 | 5 | 1000 | 8.8524
25 | CaCl2 | 10 | 0.5 | 10 | 0.000999 | 445.29
25 | CaCl2 | 10 | 0.5 | 10 | 0.00129 | 341.21
25 | CaCl2 | 10 | 0.5 | 10 | 0.00167 | 301.2
25 | CaCl2 | 10 | 0.5 | 10 | 0.00215 | 231.85
25 | CaCl2 | 10 | 0.5 | 10 | 0.00278 | 174.05
25 | CaCl2 | 10 | 0.5 | 10 | 0.00359 | 144.52
25 | CaCl2 | 10 | 0.5 | 10 | 0.00464 | 124.06
25 | CaCl2 | 10 | 0.5 | 10 | 0.00599 | 96.648
25 | CaCl2 | 10 | 0.5 | 10 | 0.00774 | 86.205
25 | CaCl2 | 10 | 0.5 | 10 | 0.01 | 75.31
25 | CaCl2 | 10 | 0.5 | 10 | 0.0129 | 55.64
25 | CaCl2 | 10 | 0.5 | 10 | 0.0167 | 47.749
25 | CaCl2 | 10 | 0.5 | 10 | 0.0215 | 43.065
25 | CaCl2 | 10 | 0.5 | 10 | 0.0278 | 34.957
25 | CaCl2 | 10 | 0.5 | 10 | 0.0359 | 32.763
25 | CaCl2 | 10 | 0.5 | 10 | 0.0464 | 29.64
25 | CaCl2 | 10 | 0.5 | 10 | 0.0599 | 26.667
25 | CaCl2 | 10 | 0.5 | 10 | 0.0774 | 24.715
25 | CaCl2 | 10 | 0.5 | 10 | 0.1 | 24.08
25 | CaCl2 | 10 | 0.5 | 10 | 0.129 | 21.445
25 | CaCl2 | 10 | 0.5 | 10 | 0.167 | 20.878
25 | CaCl2 | 10 | 0.5 | 10 | 0.215 | 22.248
25 | CaCl2 | 10 | 0.5 | 10 | 0.278 | 22.762
25 | CaCl2 | 10 | 0.5 | 10 | 0.359 | 23.984
25 | CaCl2 | 10 | 0.5 | 10 | 0.464 | 24.562
25 | CaCl2 | 10 | 0.5 | 10 | 0.599 | 24.546
25 | CaCl2 | 10 | 0.5 | 10 | 0.774 | 24.157
25 | CaCl2 | 10 | 0.5 | 10 | 1 | 23.052
25 | CaCl2 | 10 | 0.5 | 10 | 1.29 | 22.563
25 | CaCl2 | 10 | 0.5 | 10 | 1.67 | 22.5
25 | CaCl2 | 10 | 0.5 | 10 | 2.15 | 21.648
25 | CaCl2 | 10 | 0.5 | 10 | 2.78 | 20.976
25 | CaCl2 | 10 | 0.5 | 10 | 3.59 | 20.103
25 | CaCl2 | 10 | 0.5 | 10 | 4.64 | 19.317
25 | CaCl2 | 10 | 0.5 | 10 | 5.99 | 18.306
25 | CaCl2 | 10 | 0.5 | 10 | 7.74 | 17.294
25 | CaCl2 | 10 | 0.5 | 10 | 10 | 16.288
25 | CaCl2 | 10 | 0.5 | 10 | 12.9 | 15.232
25 | CaCl2 | 10 | 0.5 | 10 | 16.7 | 14.21
25 | CaCl2 | 10 | 0.5 | 10 | 21.5 | 13.201
25 | CaCl2 | 10 | 0.5 | 10 | 27.8 | 12.241
25 | CaCl2 | 10 | 0.5 | 10 | 35.9 | 11.316
25 | CaCl2 | 10 | 0.5 | 10 | 46.4 | 10.433
25 | CaCl2 | 10 | 0.5 | 10 | 59.9 | 9.6338
25 | CaCl2 | 10 | 0.5 | 10 | 77.4 | 8.8803
25 | CaCl2 | 10 | 0.5 | 10 | 100 | 8.2052
25 | CaCl2 | 10 | 0.5 | 10 | 129 | 7.6562
25 | CaCl2 | 10 | 0.5 | 10 | 167 | 7.1381
25 | CaCl2 | 10 | 0.5 | 10 | 215 | 6.6945
25 | CaCl2 | 10 | 0.5 | 10 | 278 | 6.3477
25 | CaCl2 | 10 | 0.5 | 10 | 359 | 6.0685
25 | CaCl2 | 10 | 0.5 | 10 | 464 | 8.1685
25 | CaCl2 | 10 | 0.5 | 10 | 599 | 9.3725
25 | CaCl2 | 10 | 0.5 | 10 | 774 | 10.398
25 | CaCl2 | 10 | 0.5 | 10 | 1000 | 11.337
25 | CaCl2 | 10 | 0.5 | 25 | 0.001 | 485.09
25 | CaCl2 | 10 | 0.5 | 25 | 0.00129 | 487.66
25 | CaCl2 | 10 | 0.5 | 25 | 0.00167 | 471.7
25 | CaCl2 | 10 | 0.5 | 25 | 0.00215 | 440.97
25 | CaCl2 | 10 | 0.5 | 25 | 0.00278 | 457.26
25 | CaCl2 | 10 | 0.5 | 25 | 0.00359 | 434.96
25 | CaCl2 | 10 | 0.5 | 25 | 0.00464 | 434.49
25 | CaCl2 | 10 | 0.5 | 25 | 0.00599 | 446.61
25 | CaCl2 | 10 | 0.5 | 25 | 0.00774 | 439.82
25 | CaCl2 | 10 | 0.5 | 25 | 0.01 | 431.37
25 | CaCl2 | 10 | 0.5 | 25 | 0.0129 | 434.77
25 | CaCl2 | 10 | 0.5 | 25 | 0.0167 | 427.55
25 | CaCl2 | 10 | 0.5 | 25 | 0.0215 | 430.02
25 | CaCl2 | 10 | 0.5 | 25 | 0.0278 | 426.9
25 | CaCl2 | 10 | 0.5 | 25 | 0.0359 | 430.22
25 | CaCl2 | 10 | 0.5 | 25 | 0.0464 | 427.67
25 | CaCl2 | 10 | 0.5 | 25 | 0.0599 | 422.19
25 | CaCl2 | 10 | 0.5 | 25 | 0.0774 | 414.81
25 | CaCl2 | 10 | 0.5 | 25 | 0.1 | 406.27
25 | CaCl2 | 10 | 0.5 | 25 | 0.129 | 395.57
25 | CaCl2 | 10 | 0.5 | 25 | 0.167 | 382.94
25 | CaCl2 | 10 | 0.5 | 25 | 0.215 | 367.83
25 | CaCl2 | 10 | 0.5 | 25 | 0.278 | 350.89
25 | CaCl2 | 10 | 0.5 | 25 | 0.359 | 330.99
25 | CaCl2 | 10 | 0.5 | 25 | 0.464 | 311.68
25 | CaCl2 | 10 | 0.5 | 25 | 0.599 | 292.07
25 | CaCl2 | 10 | 0.5 | 25 | 0.774 | 271.81
25 | CaCl2 | 10 | 0.5 | 25 | 1 | 250.59
25 | CaCl2 | 10 | 0.5 | 25 | 1.29 | 228.88
25 | CaCl2 | 10 | 0.5 | 25 | 1.67 | 207.75
25 | CaCl2 | 10 | 0.5 | 25 | 2.15 | 188.02
25 | CaCl2 | 10 | 0.5 | 25 | 2.78 | 168.48
25 | CaCl2 | 10 | 0.5 | 25 | 3.59 | 150.75
25 | CaCl2 | 10 | 0.5 | 25 | 4.64 | 133.79
25 | CaCl2 | 10 | 0.5 | 25 | 5.99 | 118.36
25 | CaCl2 | 10 | 0.5 | 25 | 7.74 | 104.36
25 | CaCl2 | 10 | 0.5 | 25 | 10 | 91.726
25 | CaCl2 | 10 | 0.5 | 25 | 12.9 | 80.439
25 | CaCl2 | 10 | 0.5 | 25 | 16.7 | 70.38
25 | CaCl2 | 10 | 0.5 | 25 | 21.5 | 61.506
25 | CaCl2 | 10 | 0.5 | 25 | 27.8 | 53.735
25 | CaCl2 | 10 | 0.5 | 25 | 35.9 | 46.969
25 | CaCl2 | 10 | 0.5 | 25 | 46.4 | 41.105
25 | CaCl2 | 10 | 0.5 | 25 | 59.9 | 36.068
25 | CaCl2 | 10 | 0.5 | 25 | 77.4 | 31.773
25 | CaCl2 | 10 | 0.5 | 25 | 100 | 28.058
25 | CaCl2 | 10 | 0.5 | 25 | 129 | 24.836
25 | CaCl2 | 10 | 0.5 | 25 | 167 | 22.014
25 | CaCl2 | 10 | 0.5 | 25 | 215 | 19.601
25 | CaCl2 | 10 | 0.5 | 25 | 278 | 17.668
25 | CaCl2 | 10 | 0.5 | 25 | 359 | 15.929
25 | CaCl2 | 10 | 0.5 | 25 | 464 | 14.283
25 | CaCl2 | 10 | 0.5 | 25 | 599 | 13.472
25 | CaCl2 | 10 | 0.5 | 25 | 774 | 14.115
25 | CaCl2 | 10 | 0.5 | 25 | 1000 | 16.561
25 | CaCl2 | 10 | 0.5 | 50 | 0.001 | 10564
25 | CaCl2 | 10 | 0.5 | 50 | 0.00129 | 11295
25 | CaCl2 | 10 | 0.5 | 50 | 0.00167 | 11356
25 | CaCl2 | 10 | 0.5 | 50 | 0.00215 | 11346
25 | CaCl2 | 10 | 0.5 | 50 | 0.00278 | 11253
25 | CaCl2 | 10 | 0.5 | 50 | 0.00359 | 11168
25 | CaCl2 | 10 | 0.5 | 50 | 0.00464 | 11028
25 | CaCl2 | 10 | 0.5 | 50 | 0.00599 | 10902
25 | CaCl2 | 10 | 0.5 | 50 | 0.00774 | 10738
25 | CaCl2 | 10 | 0.5 | 50 | 0.01 | 10511
25 | CaCl2 | 10 | 0.5 | 50 | 0.0129 | 10226
25 | CaCl2 | 10 | 0.5 | 50 | 0.0167 | 9875.3
25 | CaCl2 | 10 | 0.5 | 50 | 0.0215 | 9468.6
25 | CaCl2 | 10 | 0.5 | 50 | 0.0278 | 8993.4
25 | CaCl2 | 10 | 0.5 | 50 | 0.0359 | 8466.1
25 | CaCl2 | 10 | 0.5 | 50 | 0.0464 | 7911.6
25 | CaCl2 | 10 | 0.5 | 50 | 0.0599 | 7333
25 | CaCl2 | 10 | 0.5 | 50 | 0.0774 | 6740.9
25 | CaCl2 | 10 | 0.5 | 50 | 0.1 | 6140.5
25 | CaCl2 | 10 | 0.5 | 50 | 0.129 | 5552.7
25 | CaCl2 | 10 | 0.5 | 50 | 0.167 | 4972.3
25 | CaCl2 | 10 | 0.5 | 50 | 0.215 | 4425
25 | CaCl2 | 10 | 0.5 | 50 | 0.278 | 3909.7
25 | CaCl2 | 10 | 0.5 | 50 | 0.359 | 3434.4
25 | CaCl2 | 10 | 0.5 | 50 | 0.464 | 2994.9
25 | CaCl2 | 10 | 0.5 | 50 | 0.599 | 2594
25 | CaCl2 | 10 | 0.5 | 50 | 0.774 | 2234.8
25 | CaCl2 | 10 | 0.5 | 50 | 1 | 1915.3
25 | CaCl2 | 10 | 0.5 | 50 | 1.29 | 1632.4
25 | CaCl2 | 10 | 0.5 | 50 | 1.67 | 1386.9
25 | CaCl2 | 10 | 0.5 | 50 | 2.15 | 1173.1
25 | CaCl2 | 10 | 0.5 | 50 | 2.78 | 989.37
25 | CaCl2 | 10 | 0.5 | 50 | 3.59 | 832.25
25 | CaCl2 | 10 | 0.5 | 50 | 4.64 | 699.17
25 | CaCl2 | 10 | 0.5 | 50 | 5.99 | 586.6
25 | CaCl2 | 10 | 0.5 | 50 | 7.74 | 492.08
25 | CaCl2 | 10 | 0.5 | 50 | 10 | 413.08
25 | CaCl2 | 10 | 0.5 | 50 | 12.9 | 346.91
25 | CaCl2 | 10 | 0.5 | 50 | 16.7 | 291.51
25 | CaCl2 | 10 | 0.5 | 50 | 21.5 | 244.92
25 | CaCl2 | 10 | 0.5 | 50 | 27.8 | 205.81
25 | CaCl2 | 10 | 0.5 | 50 | 35.9 | 173.05
25 | CaCl2 | 10 | 0.5 | 50 | 46.4 | 145.71
25 | CaCl2 | 10 | 0.5 | 50 | 59.9 | 123.01
25 | CaCl2 | 10 | 0.5 | 50 | 77.4 | 104.13
25 | CaCl2 | 10 | 0.5 | 50 | 100 | 88.498
25 | CaCl2 | 10 | 0.5 | 50 | 129 | 75.74
25 | CaCl2 | 10 | 0.5 | 50 | 167 | 64.834
25 | CaCl2 | 10 | 0.5 | 50 | 215 | 55.238
25 | CaCl2 | 10 | 0.5 | 50 | 278 | 47.519
25 | CaCl2 | 10 | 0.5 | 50 | 359 | 41.413
25 | CaCl2 | 10 | 0.5 | 50 | 464 | 35.53
25 | CaCl2 | 10 | 0.5 | 50 | 599 | 31.69
25 | CaCl2 | 10 | 0.5 | 50 | 774 | 27.39
25 | CaCl2 | 10 | 0.5 | 50 | 1000 | 24.558
25 | CaCl2 | 10 | 0.5 | 100 | 0.001 | 154380
25 | CaCl2 | 10 | 0.5 | 100 | 0.00129 | 189660
25 | CaCl2 | 10 | 0.5 | 100 | 0.00167 | 201920
25 | CaCl2 | 10 | 0.5 | 100 | 0.00215 | 206830
25 | CaCl2 | 10 | 0.5 | 100 | 0.00278 | 207710
25 | CaCl2 | 10 | 0.5 | 100 | 0.00359 | 205960
25 | CaCl2 | 10 | 0.5 | 100 | 0.00464 | 201740
25 | CaCl2 | 10 | 0.5 | 100 | 0.006 | 194810
25 | CaCl2 | 10 | 0.5 | 100 | 0.00774 | 186040
25 | CaCl2 | 10 | 0.5 | 100 | 0.01 | 175200
25 | CaCl2 | 10 | 0.5 | 100 | 0.0129 | 162300
25 | CaCl2 | 10 | 0.5 | 100 | 0.0167 | 148420
25 | CaCl2 | 10 | 0.5 | 100 | 0.0215 | 133570
25 | CaCl2 | 10 | 0.5 | 100 | 0.0278 | 118920
25 | CaCl2 | 10 | 0.5 | 100 | 0.0359 | 104870
25 | CaCl2 | 10 | 0.5 | 100 | 0.0464 | 91549
25 | CaCl2 | 10 | 0.5 | 100 | 0.0599 | 79212
25 | CaCl2 | 10 | 0.5 | 100 | 0.0774 | 68015
25 | CaCl2 | 10 | 0.5 | 100 | 0.1 | 58004
25 | CaCl2 | 10 | 0.5 | 100 | 0.129 | 49126
25 | CaCl2 | 10 | 0.5 | 100 | 0.167 | 41379
25 | CaCl2 | 10 | 0.5 | 100 | 0.215 | 34654
25 | CaCl2 | 10 | 0.5 | 100 | 0.278 | 28882
25 | CaCl2 | 10 | 0.5 | 100 | 0.359 | 23970
25 | CaCl2 | 10 | 0.5 | 100 | 0.464 | 19836
25 | CaCl2 | 10 | 0.5 | 100 | 0.599 | 16370
25 | CaCl2 | 10 | 0.5 | 100 | 0.774 | 13490
25 | CaCl2 | 10 | 0.5 | 100 | 1 | 11100
25 | CaCl2 | 10 | 0.5 | 100 | 1.29 | 9127.7
25 | CaCl2 | 10 | 0.5 | 100 | 1.67 | 7505.5
25 | CaCl2 | 10 | 0.5 | 100 | 2.15 | 6168.6
25 | CaCl2 | 10 | 0.5 | 100 | 2.78 | 5061.1
25 | CaCl2 | 10 | 0.5 | 100 | 3.59 | 4147
25 | CaCl2 | 10 | 0.5 | 100 | 4.64 | 3390.1
25 | CaCl2 | 10 | 0.5 | 100 | 5.99 | 2765.9
25 | CaCl2 | 10 | 0.5 | 100 | 7.74 | 2252.9
25 | CaCl2 | 10 | 0.5 | 100 | 10 | 1832.8
25 | CaCl2 | 10 | 0.5 | 100 | 12.9 | 1488.2
25 | CaCl2 | 10 | 0.5 | 100 | 16.7 | 1207.4
25 | CaCl2 | 10 | 0.5 | 100 | 21.5 | 979
25 | CaCl2 | 10 | 0.5 | 100 | 27.8 | 793.48
25 | CaCl2 | 10 | 0.5 | 100 | 35.9 | 643.31
25 | CaCl2 | 10 | 0.5 | 100 | 46.4 | 522.4
25 | CaCl2 | 10 | 0.5 | 100 | 59.9 | 424.84
25 | CaCl2 | 10 | 0.5 | 100 | 77.4 | 346.53
25 | CaCl2 | 10 | 0.5 | 100 | 100 | 283.62
25 | CaCl2 | 10 | 0.5 | 100 | 129 | 232.5
25 | CaCl2 | 10 | 0.5 | 100 | 167 | 190.66
25 | CaCl2 | 10 | 0.5 | 100 | 215 | 155.71
25 | CaCl2 | 10 | 0.5 | 100 | 278 | 129.48
25 | CaCl2 | 10 | 0.5 | 100 | 359 | 109.84
25 | CaCl2 | 10 | 0.5 | 100 | 464 | 90.403
25 | CaCl2 | 10 | 0.5 | 100 | 599 | 75.469
25 | CaCl2 | 10 | 0.5 | 100 | 774 | 64.518
25 | CaCl2 | 10 | 0.5 | 100 | 1000 | 55.309
25 | CaCl2 | 1 | 0.5 | 40 | 0.001 | 84581
25 | CaCl2 | 1 | 0.5 | 40 | 0.00136 | 106460
25 | CaCl2 | 1 | 0.5 | 40 | 0.00185 | 111910
25 | CaCl2 | 1 | 0.5 | 40 | 0.00251 | 111380
25 | CaCl2 | 1 | 0.5 | 40 | 0.00341 | 108270
25 | CaCl2 | 1 | 0.5 | 40 | 0.00464 | 103510
25 | CaCl2 | 1 | 0.5 | 40 | 0.00631 | 97897
25 | CaCl2 | 1 | 0.5 | 40 | 0.00858 | 91629
25 | CaCl2 | 1 | 0.5 | 40 | 0.0117 | 84920
25 | CaCl2 | 1 | 0.5 | 40 | 0.0158 | 77677
25 | CaCl2 | 1 | 0.5 | 40 | 0.0215 | 70011
25 | CaCl2 | 1 | 0.5 | 40 | 0.0293 | 62019
25 | CaCl2 | 1 | 0.5 | 40 | 0.0398 | 53821
25 | CaCl2 | 1 | 0.5 | 40 | 0.0541 | 45685
25 | CaCl2 | 1 | 0.5 | 40 | 0.0736 | 37958
25 | CaCl2 | 1 | 0.5 | 40 | 0.1 | 30925
25 | CaCl2 | 1 | 0.5 | 40 | 0.136 | 24784
25 | CaCl2 | 1 | 0.5 | 40 | 0.185 | 19650
25 | CaCl2 | 1 | 0.5 | 40 | 0.251 | 15519
25 | CaCl2 | 1 | 0.5 | 40 | 0.341 | 12192
25 | CaCl2 | 1 | 0.5 | 40 | 0.464 | 9571.4
25 | CaCl2 | 1 | 0.5 | 40 | 0.631 | 7499.1
25 | CaCl2 | 1 | 0.5 | 40 | 0.858 | 5867
25 | CaCl2 | 1 | 0.5 | 40 | 1.17 | 4593.4
25 | CaCl2 | 1 | 0.5 | 40 | 1.58 | 3600.3
25 | CaCl2 | 1 | 0.5 | 40 | 2.15 | 2823
25 | CaCl2 | 1 | 0.5 | 40 | 2.93 | 2209.7
25 | CaCl2 | 1 | 0.5 | 40 | 3.98 | 1724.3
25 | CaCl2 | 1 | 0.5 | 40 | 5.41 | 1340.4
25 | CaCl2 | 1 | 0.5 | 40 | 7.36 | 1038.9
25 | CaCl2 | 1 | 0.5 | 40 | 10 | 804.21
25 | CaCl2 | 1 | 0.5 | 40 | 13.6 | 622.45
25 | CaCl2 | 1 | 0.5 | 40 | 18.5 | 482.45
25 | CaCl2 | 1 | 0.5 | 40 | 25.1 | 375.21
25 | CaCl2 | 1 | 0.5 | 40 | 34.1 | 291.87
25 | CaCl2 | 1 | 0.5 | 40 | 46.4 | 228.52
25 | CaCl2 | 1 | 0.5 | 40 | 63.1 | 179.98
25 | CaCl2 | 1 | 0.5 | 40 | 85.8 | 142.4
25 | CaCl2 | 1 | 0.5 | 40 | 117 | 113.36
25 | CaCl2 | 1 | 0.5 | 40 | 158 | 89.35
25 | CaCl2 | 1 | 0.5 | 40 | 215 | 71.555
25 | CaCl2 | 1 | 0.5 | 40 | 293 | 57.136
25 | CaCl2 | 1 | 0.5 | 40 | 398 | 47.992
25 | CaCl2 | 1 | 0.5 | 40 | 541 | 39.126
25 | CaCl2 | 1 | 0.5 | 40 | 736 | 33.134
25 | CaCl2 | 1 | 0.5 | 40 | 1000 | 27.109
25 | CaCl2 | 1 | 0.5 | 15 | 0.001 | 10063
25 | CaCl2 | 1 | 0.5 | 15 | 0.00129 | 13064
25 | CaCl2 | 1 | 0.5 | 15 | 0.00167 | 14441
25 | CaCl2 | 1 | 0.5 | 15 | 0.00215 | 14913
25 | CaCl2 | 1 | 0.5 | 15 | 0.00278 | 15055
25 | CaCl2 | 1 | 0.5 | 15 | 0.00359 | 15002
25 | CaCl2 | 1 | 0.5 | 15 | 0.00464 | 14722
25 | CaCl2 | 1 | 0.5 | 15 | 0.00599 | 14336
25 | CaCl2 | 1 | 0.5 | 15 | 0.00774 | 13805
25 | CaCl2 | 1 | 0.5 | 15 | 0.01 | 13190
25 | CaCl2 | 1 | 0.5 | 15 | 0.0129 | 12446
25 | CaCl2 | 1 | 0.5 | 15 | 0.0167 | 11631
25 | CaCl2 | 1 | 0.5 | 15 | 0.0215 | 10722
25 | CaCl2 | 1 | 0.5 | 15 | 0.0278 | 9772.4
25 | CaCl2 | 1 | 0.5 | 15 | 0.0359 | 8802.5
25 | CaCl2 | 1 | 0.5 | 15 | 0.0464 | 7837.9
25 | CaCl2 | 1 | 0.5 | 15 | 0.0599 | 6891.6
25 | CaCl2 | 1 | 0.5 | 15 | 0.0774 | 6003.1
25 | CaCl2 | 1 | 0.5 | 15 | 0.1 | 5179.1
25 | CaCl2 | 1 | 0.5 | 15 | 0.129 | 4435.9
25 | CaCl2 | 1 | 0.5 | 15 | 0.167 | 3777.9
25 | CaCl2 | 1 | 0.5 | 15 | 0.215 | 3198.4
25 | CaCl2 | 1 | 0.5 | 15 | 0.278 | 2693
25 | CaCl2 | 1 | 0.5 | 15 | 0.359 | 2256.4
25 | CaCl2 | 1 | 0.5 | 15 | 0.464 | 1884.2
25 | CaCl2 | 1 | 0.5 | 15 | 0.599 | 1566.7
25 | CaCl2 | 1 | 0.5 | 15 | 0.774 | 1299.2
25 | CaCl2 | 1 | 0.5 | 15 | 1 | 1075.2
25 | CaCl2 | 1 | 0.5 | 15 | 1.29 | 889.27
25 | CaCl2 | 1 | 0.5 | 15 | 1.67 | 734.36
25 | CaCl2 | 1 | 0.5 | 15 | 2.15 | 604.67
25 | CaCl2 | 1 | 0.5 | 15 | 2.78 | 498.55
25 | CaCl2 | 1 | 0.5 | 15 | 3.59 | 411.46
25 | CaCl2 | 1 | 0.5 | 15 | 4.64 | 339.3
25 | CaCl2 | 1 | 0.5 | 15 | 5.99 | 280.39
25 | CaCl2 | 1 | 0.5 | 15 | 7.74 | 231.68
25 | CaCl2 | 1 | 0.5 | 15 | 10 | 191.88
25 | CaCl2 | 1 | 0.5 | 15 | 12.9 | 159.21
25 | CaCl2 | 1 | 0.5 | 15 | 16.7 | 132.36
25 | CaCl2 | 1 | 0.5 | 15 | 21.5 | 110.32
25 | CaCl2 | 1 | 0.5 | 15 | 27.8 | 92.305
25 | CaCl2 | 1 | 0.5 | 15 | 35.9 | 77.525
25 | CaCl2 | 1 | 0.5 | 15 | 46.4 | 65.329
25 | CaCl2 | 1 | 0.5 | 15 | 59.9 | 55.188
25 | CaCl2 | 1 | 0.5 | 15 | 77.4 | 46.783
25 | CaCl2 | 1 | 0.5 | 15 | 100 | 39.909
25 | CaCl2 | 1 | 0.5 | 8 | 0.01 | 1603.9
25 | CaCl2 | 1 | 0.5 | 8 | 0.0129 | 1727
25 | CaCl2 | 1 | 0.5 | 8 | 0.0167 | 1719.8
25 | CaCl2 | 1 | 0.5 | 8 | 0.0215 | 1664.8
25 | CaCl2 | 1 | 0.5 | 8 | 0.0278 | 1578.3
25 | CaCl2 | 1 | 0.5 | 8 | 0.0359 | 1478.2
25 | CaCl2 | 1 | 0.5 | 8 | 0.0464 | 1369.1
25 | CaCl2 | 1 | 0.5 | 8 | 0.0599 | 1260.4
25 | CaCl2 | 1 | 0.5 | 8 | 0.0774 | 1151.2
25 | CaCl2 | 1 | 0.5 | 8 | 0.1 | 1040.3
25 | CaCl2 | 1 | 0.5 | 8 | 0.129 | 933.05
25 | CaCl2 | 1 | 0.5 | 8 | 0.167 | 833.11
25 | CaCl2 | 1 | 0.5 | 8 | 0.215 | 737.54
25 | CaCl2 | 1 | 0.5 | 8 | 0.278 | 649.91
25 | CaCl2 | 1 | 0.5 | 8 | 0.359 | 569.1
25 | CaCl2 | 1 | 0.5 | 8 | 0.464 | 494.49
25 | CaCl2 | 1 | 0.5 | 8 | 0.599 | 427.56
25 | CaCl2 | 1 | 0.5 | 8 | 0.774 | 368.37
25 | CaCl2 | 1 | 0.5 | 8 | 1 | 316.1
25 | CaCl2 | 1 | 0.5 | 8 | 1.29 | 270.95
25 | CaCl2 | 1 | 0.5 | 8 | 1.67 | 230.93
25 | CaCl2 | 1 | 0.5 | 8 | 2.15 | 196.34
25 | CaCl2 | 1 | 0.5 | 8 | 2.78 | 167.04
25 | CaCl2 | 1 | 0.5 | 8 | 3.59 | 141.47
25 | CaCl2 | 1 | 0.5 | 8 | 4.64 | 120
25 | CaCl2 | 1 | 0.5 | 8 | 5.99 | 101.54
25 | CaCl2 | 1 | 0.5 | 8 | 7.74 | 86.038
25 | CaCl2 | 1 | 0.5 | 8 | 10 | 72.957
25 | CaCl2 | 1 | 0.5 | 8 | 12.9 | 61.924
25 | CaCl2 | 1 | 0.5 | 8 | 16.7 | 52.676
25 | CaCl2 | 1 | 0.5 | 8 | 21.5 | 44.989
25 | CaCl2 | 1 | 0.5 | 8 | 27.8 | 38.572
25 | CaCl2 | 1 | 0.5 | 8 | 35.9 | 33.222
25 | CaCl2 | 1 | 0.5 | 8 | 46.4 | 28.74
25 | CaCl2 | 1 | 0.5 | 8 | 59.9 | 24.932
25 | CaCl2 | 1 | 0.5 | 8 | 77.4 | 21.723
25 | CaCl2 | 1 | 0.5 | 8 | 100 | 19.016
25 | CaCl2 | 1 | 0.5 | 4 | 0.1 | 87.832
25 | CaCl2 | 1 | 0.5 | 4 | 0.129 | 86.015
25 | CaCl2 | 1 | 0.5 | 4 | 0.167 | 85.236
25 | CaCl2 | 1 | 0.5 | 4 | 0.215 | 82.157
25 | CaCl2 | 1 | 0.5 | 4 | 0.278 | 77.604
25 | CaCl2 | 1 | 0.5 | 4 | 0.359 | 72.05
25 | CaCl2 | 1 | 0.5 | 4 | 0.464 | 67.526
25 | CaCl2 | 1 | 0.5 | 4 | 0.599 | 63.432
25 | CaCl2 | 1 | 0.5 | 4 | 0.774 | 58.632
25 | CaCl2 | 1 | 0.5 | 4 | 1 | 54.697
25 | CaCl2 | 1 | 0.5 | 4 | 1.29 | 50.302
25 | CaCl2 | 1 | 0.5 | 4 | 1.67 | 45.601
25 | CaCl2 | 1 | 0.5 | 4 | 2.15 | 41.379
25 | CaCl2 | 1 | 0.5 | 4 | 2.78 | 37.523
25 | CaCl2 | 1 | 0.5 | 4 | 3.59 | 33.634
25 | CaCl2 | 1 | 0.5 | 4 | 4.64 | 30.269
25 | CaCl2 | 1 | 0.5 | 4 | 5.99 | 27.026
25 | CaCl2 | 1 | 0.5 | 4 | 7.74 | 24.074
25 | CaCl2 | 1 | 0.5 | 4 | 10 | 21.431
25 | CaCl2 | 1 | 0.5 | 4 | 12.9 | 19.048
25 | CaCl2 | 1 | 0.5 | 4 | 16.7 | 16.902
25 | CaCl2 | 1 | 0.5 | 4 | 21.5 | 15.014
25 | CaCl2 | 1 | 0.5 | 4 | 27.8 | 13.312
25 | CaCl2 | 1 | 0.5 | 4 | 35.9 | 11.82
25 | CaCl2 | 1 | 0.5 | 4 | 46.4 | 10.496
25 | CaCl2 | 1 | 0.5 | 4 | 59.9 | 9.3689
25 | CaCl2 | 1 | 0.5 | 4 | 77.4 | 8.3647
25 | CaCl2 | 1 | 0.5 | 4 | 100 | 7.494
25 | CaCl2 | 1 | 0.5 | 2 | 1 | 10.81
25 | CaCl2 | 1 | 0.5 | 2 | 1.29 | 10.209
25 | CaCl2 | 1 | 0.5 | 2 | 1.67 | 9.804
25 | CaCl2 | 1 | 0.5 | 2 | 2.15 | 9.637
25 | CaCl2 | 1 | 0.5 | 2 | 2.78 | 9.0316
25 | CaCl2 | 1 | 0.5 | 2 | 3.59 | 8.7291
25 | CaCl2 | 1 | 0.5 | 2 | 4.64 | 8.1587
25 | CaCl2 | 1 | 0.5 | 2 | 5.99 | 7.7333
25 | CaCl2 | 1 | 0.5 | 2 | 7.74 | 7.2925
25 | CaCl2 | 1 | 0.5 | 2 | 10 | 6.8165
25 | CaCl2 | 1 | 0.5 | 2 | 12.9 | 6.3602
25 | CaCl2 | 1 | 0.5 | 2 | 16.7 | 5.9055
25 | CaCl2 | 1 | 0.5 | 2 | 21.5 | 5.493
25 | CaCl2 | 1 | 0.5 | 2 | 27.8 | 5.104
25 | CaCl2 | 1 | 0.5 | 2 | 35.9 | 4.7513
25 | CaCl2 | 1 | 0.5 | 2 | 46.4 | 4.4163
25 | CaCl2 | 1 | 0.5 | 2 | 59.9 | 4.1532
25 | CaCl2 | 1 | 0.5 | 2 | 77.4 | 3.8658
25 | CaCl2 | 1 | 0.5 | 2 | 100 | 3.6706
25 | CaCl2 | 1 | 0.5 | 1.5 | 1 | 6.8229
25 | CaCl2 | 1 | 0.5 | 1.5 | 1.29 | 7.1419
25 | CaCl2 | 1 | 0.5 | 1.5 | 1.67 | 6.5968
25 | CaCl2 | 1 | 0.5 | 1.5 | 2.15 | 6.4247
25 | CaCl2 | 1 | 0.5 | 1.5 | 2.78 | 6.3809
25 | CaCl2 | 1 | 0.5 | 1.5 | 3.59 | 5.9872
25 | CaCl2 | 1 | 0.5 | 1.5 | 4.64 | 5.7672
25 | CaCl2 | 1 | 0.5 | 1.5 | 5.99 | 5.5378
25 | CaCl2 | 1 | 0.5 | 1.5 | 7.74 | 5.2096
25 | CaCl2 | 1 | 0.5 | 1.5 | 10 | 4.9257
25 | CaCl2 | 1 | 0.5 | 1.5 | 12.9 | 4.6562
25 | CaCl2 | 1 | 0.5 | 1.5 | 16.7 | 4.3988
25 | CaCl2 | 1 | 0.5 | 1.5 | 21.5 | 4.12
25 | CaCl2 | 1 | 0.5 | 1.5 | 27.8 | 3.8794
25 | CaCl2 | 1 | 0.5 | 1.5 | 35.9 | 3.6562
25 | CaCl2 | 1 | 0.5 | 1.5 | 46.4 | 3.4622
25 | CaCl2 | 1 | 0.5 | 1.5 | 59.9 | 3.2962
25 | CaCl2 | 1 | 0.5 | 1.5 | 77.4 | 3.1468
25 | CaCl2 | 1 | 0.5 | 1.5 | 100 | 2.9885
25 | CaCl2 | 1 | 0.5 | 0.8 | 1 | 3.4125
25 | CaCl2 | 1 | 0.5 | 0.8 | 1.29 | 3.1131
25 | CaCl2 | 1 | 0.5 | 0.8 | 1.67 | 3.0797
25 | CaCl2 | 1 | 0.5 | 0.8 | 2.15 | 3.2217
25 | CaCl2 | 1 | 0.5 | 0.8 | 2.78 | 2.958
25 | CaCl2 | 1 | 0.5 | 0.8 | 3.59 | 3.0386
25 | CaCl2 | 1 | 0.5 | 0.8 | 4.64 | 2.8644
25 | CaCl2 | 1 | 0.5 | 0.8 | 5.99 | 2.7972
25 | CaCl2 | 1 | 0.5 | 0.8 | 7.74 | 2.7459
25 | CaCl2 | 1 | 0.5 | 0.8 | 10 | 2.6486
25 | CaCl2 | 1 | 0.5 | 0.8 | 12.9 | 2.5556
25 | CaCl2 | 1 | 0.5 | 0.8 | 16.7 | 2.451
25 | CaCl2 | 1 | 0.5 | 0.8 | 21.5 | 2.3788
25 | CaCl2 | 1 | 0.5 | 0.8 | 27.8 | 2.2954
25 | CaCl2 | 1 | 0.5 | 0.8 | 35.9 | 2.2333
25 | CaCl2 | 1 | 0.5 | 0.8 | 46.4 | 2.1586
25 | CaCl2 | 1 | 0.5 | 0.8 | 59.9 | 2.1274
25 | CaCl2 | 1 | 0.5 | 0.8 | 77.4 | 2.0551
25 | CaCl2 | 1 | 0.5 | 0.8 | 100 | 2.0508
25 | CaCl2 | 1 | 0.5 | 0.2 | 1 | 1.4209
25 | CaCl2 | 1 | 0.5 | 0.2 | 1.29 | 1.1155
25 | CaCl2 | 1 | 0.5 | 0.2 | 1.67 | 1.3732
25 | CaCl2 | 1 | 0.5 | 0.2 | 2.15 | 1.292
25 | CaCl2 | 1 | 0.5 | 0.2 | 2.78 | 1.2777
25 | CaCl2 | 1 | 0.5 | 0.2 | 3.59 | 1.3065
25 | CaCl2 | 1 | 0.5 | 0.2 | 4.64 | 1.3003
25 | CaCl2 | 1 | 0.5 | 0.2 | 5.99 | 1.2479
25 | CaCl2 | 1 | 0.5 | 0.2 | 7.74 | 1.2578
25 | CaCl2 | 1 | 0.5 | 0.2 | 10 | 1.2553
25 | CaCl2 | 1 | 0.5 | 0.2 | 12.9 | 1.246
25 | CaCl2 | 1 | 0.5 | 0.2 | 16.7 | 1.2327
25 | CaCl2 | 1 | 0.5 | 0.2 | 21.5 | 1.2533
25 | CaCl2 | 1 | 0.5 | 0.2 | 27.8 | 1.2423
25 | CaCl2 | 1 | 0.5 | 0.2 | 35.9 | 1.2425
25 | CaCl2 | 1 | 0.5 | 0.2 | 46.4 | 1.2447
25 | CaCl2 | 1 | 0.5 | 0.2 | 59.9 | 1.2374
25 | CaCl2 | 1 | 0.5 | 0.2 | 77.4 | 1.2674
25 | CaCl2 | 1 | 0.5 | 0.2 | 100 | 1.2896
25 | CaCl2 | 1 | 0.5 | 0.4 | 1 | 1.5955
25 | CaCl2 | 1 | 0.5 | 0.4 | 1.29 | 1.8442
25 | CaCl2 | 1 | 0.5 | 0.4 | 1.67 | 1.8101
25 | CaCl2 | 1 | 0.5 | 0.4 | 2.15 | 1.6787
25 | CaCl2 | 1 | 0.5 | 0.4 | 2.78 | 1.7879
25 | CaCl2 | 1 | 0.5 | 0.4 | 3.59 | 1.6675
25 | CaCl2 | 1 | 0.5 | 0.4 | 4.64 | 1.7023
25 | CaCl2 | 1 | 0.5 | 0.4 | 5.99 | 1.6857
25 | CaCl2 | 1 | 0.5 | 0.4 | 7.74 | 1.6343
25 | CaCl2 | 1 | 0.5 | 0.4 | 10 | 1.6015
25 | CaCl2 | 1 | 0.5 | 0.4 | 12.9 | 1.582
25 | CaCl2 | 1 | 0.5 | 0.4 | 16.7 | 1.5701
25 | CaCl2 | 1 | 0.5 | 0.4 | 21.5 | 1.5282
25 | CaCl2 | 1 | 0.5 | 0.4 | 27.8 | 1.5275
25 | CaCl2 | 1 | 0.5 | 0.4 | 35.9 | 1.5094
25 | CaCl2 | 1 | 0.5 | 0.4 | 46.4 | 1.5165
25 | CaCl2 | 1 | 0.5 | 0.4 | 59.9 | 1.5166
25 | CaCl2 | 1 | 0.5 | 0.4 | 77.4 | 1.5306
25 | CaCl2 | 1 | 0.5 | 0.4 | 100 | 1.5129
25 | CaCl2 | 1 | 0.5 | 0.1 | 0.001 | 3705.5
25 | CaCl2 | 1 | 0.5 | 0.1 | 0.00129 | 2776.2
25 | CaCl2 | 1 | 0.5 | 0.1 | 0.00167 | 2072
25 | CaCl2 | 1 | 0.5 | 0.1 | 0.00215 | 1549.1
25 | CaCl2 | 1 | 0.5 | 0.1 | 0.00278 | 1136.8
25 | CaCl2 | 1 | 0.5 | 0.1 | 0.00359 | 814.37
25 | CaCl2 | 1 | 0.5 | 0.1 | 0.00464 | 543.17
25 | CaCl2 | 1 | 0.5 | 0.1 | 0.00599 | 322.57
25 | CaCl2 | 1 | 0.5 | 0.1 | 0.00774 | 178.7
25 | CaCl2 | 1 | 0.5 | 0.1 | 0.01 | 67.78
25 | CaCl2 | 1 | 0.5 | 0.1 | 0.0464 | 17.326
25 | CaCl2 | 1 | 0.5 | 0.1 | 0.06 | 50.398
25 | CaCl2 | 1 | 0.5 | 0.1 | 0.0774 | 35.071
25 | CaCl2 | 1 | 0.5 | 0.1 | 0.167 | 24.625
25 | CaCl2 | 1 | 0.5 | 0.1 | 0.278 | 0.93804
25 | CaCl2 | 1 | 0.5 | 0.1 | 0.464 | 2.7835
25 | CaCl2 | 1 | 0.5 | 0.1 | 0.599 | 6.4317
25 | CaCl2 | 1 | 0.5 | 0.1 | 0.774 | 3.6831
25 | CaCl2 | 1 | 0.5 | 0.1 | 1 | 0.6565
25 | CaCl2 | 1 | 0.5 | 0.1 | 1.67 | 1.6429
25 | CaCl2 | 1 | 0.5 | 0.1 | 2.15 | 1.156
25 | CaCl2 | 1 | 0.5 | 0.1 | 2.78 | 0.43156
25 | CaCl2 | 1 | 0.5 | 0.1 | 3.59 | 1.2173
25 | CaCl2 | 1 | 0.5 | 0.1 | 4.64 | 1.2428
25 | CaCl2 | 1 | 0.5 | 0.1 | 5.99 | 0.99219
25 | CaCl2 | 1 | 0.5 | 0.1 | 7.74 | 0.96902
25 | CaCl2 | 1 | 0.5 | 0.1 | 10 | 1.0777
25 | CaCl2 | 1 | 0.5 | 0.1 | 12.9 | 1.0599
25 | CaCl2 | 1 | 0.5 | 0.1 | 16.7 | 1.0891
25 | CaCl2 | 1 | 0.5 | 0.1 | 21.5 | 1.0714
25 | CaCl2 | 1 | 0.5 | 0.1 | 27.8 | 1.0942
25 | CaCl2 | 1 | 0.5 | 0.1 | 35.9 | 1.0938
25 | CaCl2 | 1 | 0.5 | 0.1 | 46.4 | 1.1086
25 | CaCl2 | 1 | 0.5 | 0.1 | 59.9 | 1.1354
25 | CaCl2 | 1 | 0.5 | 0.1 | 77.4 | 1.1421
25 | CaCl2 | 1 | 0.5 | 0.1 | 100 | 1.1562
25 | CaCl2 | 1 | 0.5 | 0.1 | 129 | 1.379
25 | CaCl2 | 1 | 0.5 | 0.1 | 167 | 1.6534
25 | CaCl2 | 1 | 0.5 | 0.1 | 215 | 1.8836
25 | CaCl2 | 1 | 0.5 | 0.1 | 278 | 2.1871
25 | CaCl2 | 1 | 0.5 | 0.1 | 359 | 2.4506
25 | CaCl2 | 1 | 0.5 | 0.1 | 464 | 2.7101
25 | CaCl2 | 1 | 0.5 | 0.1 | 599 | 2.9413
25 | CaCl2 | 1 | 0.5 | 0.1 | 774 | 3.2111
25 | CaCl2 | 1 | 0.5 | 0.1 | 1000 | 3.4199
25 | CaCl2 | 1 | 0.5 | 0.25 | 1 | 0.87377
25 | CaCl2 | 1 | 0.5 | 0.25 | 1.3 | 1.1661
25 | CaCl2 | 1 | 0.5 | 0.25 | 1.7 | 1.2685
25 | CaCl2 | 1 | 0.5 | 0.25 | 2.22 | 1.4478
25 | CaCl2 | 1 | 0.5 | 0.25 | 2.89 | 1.4574
25 | CaCl2 | 1 | 0.5 | 0.25 | 3.78 | 1.422
25 | CaCl2 | 1 | 0.5 | 0.25 | 4.92 | 1.4246
25 | CaCl2 | 1 | 0.5 | 0.25 | 6.42 | 1.3704
25 | CaCl2 | 1 | 0.5 | 0.25 | 8.38 | 1.33
25 | CaCl2 | 1 | 0.5 | 0.25 | 10.9 | 1.3294
25 | CaCl2 | 1 | 0.5 | 0.25 | 14.3 | 1.3152
25 | CaCl2 | 1 | 0.5 | 0.25 | 18.6 | 1.3056
25 | CaCl2 | 1 | 0.5 | 0.25 | 24.2 | 1.2934
25 | CaCl2 | 1 | 0.5 | 0.25 | 31.6 | 1.2907
25 | CaCl2 | 1 | 0.5 | 0.25 | 41.2 | 1.2961
25 | CaCl2 | 1 | 0.5 | 0.25 | 53.8 | 1.2966
25 | CaCl2 | 1 | 0.5 | 0.25 | 70.2 | 1.3122
25 | CaCl2 | 1 | 0.5 | 0.25 | 91.5 | 1.3299
25 | CaCl2 | 1 | 0.5 | 0.25 | 119 | 1.3468
25 | CaCl2 | 1 | 0.5 | 0.25 | 156 | 1.6791
25 | CaCl2 | 1 | 0.5 | 0.25 | 203 | 2.1536
25 | CaCl2 | 1 | 0.5 | 0.25 | 265 | 2.5713
25 | CaCl2 | 1 | 0.5 | 0.25 | 346 | 3.059
25 | CaCl2 | 1 | 0.5 | 0.25 | 451 | 3.4932
25 | CaCl2 | 1 | 0.5 | 0.25 | 588 | 3.7528
25 | CaCl2 | 1 | 0.5 | 0.25 | 767 | 4.0607
25 | CaCl2 | 1 | 0.5 | 0.25 | 1000 | 3.4323
25 | CaCl2 | 1 | 0.5 | 0.5 | 1 | 2.1373
25 | CaCl2 | 1 | 0.5 | 0.5 | 1.3 | 2.1316
25 | CaCl2 | 1 | 0.5 | 0.5 | 1.7 | 1.9529
25 | CaCl2 | 1 | 0.5 | 0.5 | 2.22 | 2.0012
25 | CaCl2 | 1 | 0.5 | 0.5 | 2.89 | 2.033
25 | CaCl2 | 1 | 0.5 | 0.5 | 3.78 | 1.9859
25 | CaCl2 | 1 | 0.5 | 0.5 | 4.92 | 1.984
25 | CaCl2 | 1 | 0.5 | 0.5 | 6.42 | 1.9618
25 | CaCl2 | 1 | 0.5 | 0.5 | 8.38 | 1.8606
25 | CaCl2 | 1 | 0.5 | 0.5 | 10.9 | 1.821
25 | CaCl2 | 1 | 0.5 | 0.5 | 14.3 | 1.7925
25 | CaCl2 | 1 | 0.5 | 0.5 | 18.6 | 1.7556
25 | CaCl2 | 1 | 0.5 | 0.5 | 24.2 | 1.7167
25 | CaCl2 | 1 | 0.5 | 0.5 | 31.6 | 1.6827
25 | CaCl2 | 1 | 0.5 | 0.5 | 41.2 | 1.6653
25 | CaCl2 | 1 | 0.5 | 0.5 | 53.8 | 1.6433
25 | CaCl2 | 1 | 0.5 | 0.5 | 70.2 | 1.6432
25 | CaCl2 | 1 | 0.5 | 0.5 | 91.5 | 1.637
25 | CaCl2 | 1 | 0.5 | 0.5 | 119 | 1.6324
25 | CaCl2 | 1 | 0.5 | 0.5 | 156 | 1.713
25 | CaCl2 | 1 | 0.5 | 0.5 | 203 | 2.2289
25 | CaCl2 | 1 | 0.5 | 0.5 | 265 | 2.8909
25 | CaCl2 | 1 | 0.5 | 0.5 | 346 | 3.4429
25 | CaCl2 | 1 | 0.5 | 0.5 | 451 | 3.7029
25 | CaCl2 | 1 | 0.5 | 0.5 | 588 | 4.1296
25 | CaCl2 | 1 | 0.5 | 0.5 | 767 | 4.5056
25 | CaCl2 | 1 | 0.5 | 0.5 | 1000 | 4.7533
25 | CaCl2 | 1 | 0.5 | 1 | 0.00167 | 90.253
25 | CaCl2 | 1 | 0.5 | 1 | 0.00215 | 186.44
25 | CaCl2 | 1 | 0.5 | 1 | 0.00278 | 281.34
25 | CaCl2 | 1 | 0.5 | 1 | 0.00359 | 333.89
25 | CaCl2 | 1 | 0.5 | 1 | 0.00464 | 357.35
25 | CaCl2 | 1 | 0.5 | 1 | 0.00599 | 357.78
25 | CaCl2 | 1 | 0.5 | 1 | 0.00774 | 369.21
25 | CaCl2 | 1 | 0.5 | 1 | 0.01 | 376.01
25 | CaCl2 | 1 | 0.5 | 1 | 0.0129 | 317.68
25 | CaCl2 | 1 | 0.5 | 1 | 0.0167 | 267.96
25 | CaCl2 | 1 | 0.5 | 1 | 0.0215 | 199.09
25 | CaCl2 | 1 | 0.5 | 1 | 0.0278 | 118.51
25 | CaCl2 | 1 | 0.5 | 1 | 0.0359 | 36.876
25 | CaCl2 | 1 | 0.5 | 1 | 0.0774 | 18.618
25 | CaCl2 | 1 | 0.5 | 1 | 0.1 | 44.808
25 | CaCl2 | 1 | 0.5 | 1 | 0.129 | 9.5351
25 | CaCl2 | 1 | 0.5 | 1 | 0.215 | 18.414
25 | CaCl2 | 1 | 0.5 | 1 | 0.359 | 12.194
25 | CaCl2 | 1 | 0.5 | 1 | 0.464 | 2.2863
25 | CaCl2 | 1 | 0.5 | 1 | 0.774 | 5.3075
25 | CaCl2 | 1 | 0.5 | 1 | 1 | 6.0586
25 | CaCl2 | 1 | 0.5 | 1 | 1.29 | 3.9322
25 | CaCl2 | 1 | 0.5 | 1 | 1.67 | 2.3799
25 | CaCl2 | 1 | 0.5 | 1 | 2.15 | 4.2075
25 | CaCl2 | 1 | 0.5 | 1 | 2.78 | 3.5942
25 | CaCl2 | 1 | 0.5 | 1 | 3.59 | 3.7505
25 | CaCl2 | 1 | 0.5 | 1 | 4.64 | 3.241
25 | CaCl2 | 1 | 0.5 | 1 | 5.99 | 3.1944
25 | CaCl2 | 1 | 0.5 | 1 | 7.74 | 3.1206
25 | CaCl2 | 1 | 0.5 | 1 | 10 | 3.042
25 | CaCl2 | 1 | 0.5 | 1 | 12.9 | 3.0062
25 | CaCl2 | 1 | 0.5 | 1 | 16.7 | 2.8434
25 | CaCl2 | 1 | 0.5 | 1 | 21.5 | 2.7441
25 | CaCl2 | 1 | 0.5 | 1 | 27.8 | 2.6519
25 | CaCl2 | 1 | 0.5 | 1 | 35.9 | 2.5691
25 | CaCl2 | 1 | 0.5 | 1 | 46.4 | 2.4723
25 | CaCl2 | 1 | 0.5 | 1 | 59.9 | 2.3942
25 | CaCl2 | 1 | 0.5 | 1 | 77.4 | 2.3517
25 | CaCl2 | 1 | 0.5 | 1 | 100 | 2.2991
25 | CaCl2 | 1 | 0.5 | 1 | 129 | 2.2728
25 | CaCl2 | 1 | 0.5 | 1 | 167 | 2.2588
25 | CaCl2 | 1 | 0.5 | 1 | 215 | 2.6687
25 | CaCl2 | 1 | 0.5 | 1 | 278 | 3.2035
25 | CaCl2 | 1 | 0.5 | 1 | 359 | 3.7091
25 | CaCl2 | 1 | 0.5 | 1 | 464 | 4.2789
25 | CaCl2 | 1 | 0.5 | 1 | 599 | 4.7204
25 | CaCl2 | 1 | 0.5 | 1 | 774 | 5.1098
25 | CaCl2 | 1 | 0.5 | 1 | 1000 | 5.5465
25 | CaCl2 | 1 | 0.5 | 2.5 | 0.01 | 1276
25 | CaCl2 | 1 | 0.5 | 2.5 | 0.0124 | 888.29
25 | CaCl2 | 1 | 0.5 | 2.5 | 0.0153 | 676.39
25 | CaCl2 | 1 | 0.5 | 2.5 | 0.019 | 573.97
25 | CaCl2 | 1 | 0.5 | 2.5 | 0.0235 | 527.17
25 | CaCl2 | 1 | 0.5 | 2.5 | 0.029 | 560.02
25 | CaCl2 | 1 | 0.5 | 2.5 | 0.0359 | 464.66
25 | CaCl2 | 1 | 0.5 | 2.5 | 0.0445 | 270.2
25 | CaCl2 | 1 | 0.5 | 2.5 | 0.055 | 186.1
25 | CaCl2 | 1 | 0.5 | 2.5 | 0.0681 | 202.82
25 | CaCl2 | 1 | 0.5 | 2.5 | 0.0843 | 170.34
25 | CaCl2 | 1 | 0.5 | 2.5 | 0.104 | 108.19
25 | CaCl2 | 1 | 0.5 | 2.5 | 0.129 | 128.37
25 | CaCl2 | 1 | 0.5 | 2.5 | 0.16 | 50.279
25 | CaCl2 | 1 | 0.5 | 2.5 | 0.198 | 71.799
25 | CaCl2 | 1 | 0.5 | 2.5 | 0.245 | 45.487
25 | CaCl2 | 1 | 0.5 | 2.5 | 0.303 | 35.793
25 | CaCl2 | 1 | 0.5 | 2.5 | 0.375 | 29.988
25 | CaCl2 | 1 | 0.5 | 2.5 | 0.464 | 26.926
25 | CaCl2 | 1 | 0.5 | 2.5 | 0.574 | 27.805
25 | CaCl2 | 1 | 0.5 | 2.5 | 0.711 | 14.614
25 | CaCl2 | 1 | 0.5 | 2.5 | 0.88 | 20.222
25 | CaCl2 | 1 | 0.5 | 2.5 | 1.09 | 17
25 | CaCl2 | 1 | 0.5 | 2.5 | 1.35 | 14.441
25 | CaCl2 | 1 | 0.5 | 2.5 | 1.67 | 15.936
25 | CaCl2 | 1 | 0.5 | 2.5 | 2.06 | 13.863
25 | CaCl2 | 1 | 0.5 | 2.5 | 2.56 | 14.427
25 | CaCl2 | 1 | 0.5 | 2.5 | 3.16 | 13.405
25 | CaCl2 | 1 | 0.5 | 2.5 | 3.91 | 12.364
25 | CaCl2 | 1 | 0.5 | 2.5 | 4.84 | 11.815
25 | CaCl2 | 1 | 0.5 | 2.5 | 5.99 | 11.144
25 | CaCl2 | 1 | 0.5 | 2.5 | 7.42 | 10.546
25 | CaCl2 | 1 | 0.5 | 2.5 | 9.18 | 9.8984
25 | CaCl2 | 1 | 0.5 | 2.5 | 11.4 | 9.2347
25 | CaCl2 | 1 | 0.5 | 2.5 | 14.1 | 8.6295
25 | CaCl2 | 1 | 0.5 | 2.5 | 17.4 | 8.0264
25 | CaCl2 | 1 | 0.5 | 2.5 | 21.5 | 7.5037
25 | CaCl2 | 1 | 0.5 | 2.5 | 26.7 | 6.9839
25 | CaCl2 | 1 | 0.5 | 2.5 | 33 | 6.489
25 | CaCl2 | 1 | 0.5 | 2.5 | 40.8 | 6.053
25 | CaCl2 | 1 | 0.5 | 2.5 | 50.5 | 5.6357
25 | CaCl2 | 1 | 0.5 | 2.5 | 62.6 | 5.2838
25 | CaCl2 | 1 | 0.5 | 2.5 | 77.4 | 4.9556
25 | CaCl2 | 1 | 0.5 | 2.5 | 95.8 | 4.6522
25 | CaCl2 | 1 | 0.5 | 2.5 | 119 | 4.3959
25 | CaCl2 | 1 | 0.5 | 2.5 | 147 | 4.1556
25 | CaCl2 | 1 | 0.5 | 2.5 | 182 | 3.9831
25 | CaCl2 | 1 | 0.5 | 2.5 | 225 | 3.7726
25 | CaCl2 | 1 | 0.5 | 2.5 | 278 | 4.4122
25 | CaCl2 | 1 | 0.5 | 2.5 | 344 | 5.0379
25 | CaCl2 | 1 | 0.5 | 2.5 | 426 | 5.5739
25 | CaCl2 | 1 | 0.5 | 2.5 | 528 | 6.1169
25 | CaCl2 | 1 | 0.5 | 2.5 | 653 | 6.6202
25 | CaCl2 | 1 | 0.5 | 2.5 | 808 | 7.1571
25 | CaCl2 | 1 | 0.5 | 2.5 | 1000 | 7.695
25 | CaCl2 | 1 | 0.5 | 5 | 0.0153 | 95.537
25 | CaCl2 | 1 | 0.5 | 5 | 0.019 | 230.18
25 | CaCl2 | 1 | 0.5 | 5 | 0.0235 | 307.49
25 | CaCl2 | 1 | 0.5 | 5 | 0.029 | 290.5
25 | CaCl2 | 1 | 0.5 | 5 | 0.0359 | 197.46
25 | CaCl2 | 1 | 0.5 | 5 | 0.0445 | 128.84
25 | CaCl2 | 1 | 0.5 | 5 | 0.055 | 181.28
25 | CaCl2 | 1 | 0.5 | 5 | 0.0681 | 234.41
25 | CaCl2 | 1 | 0.5 | 5 | 0.0843 | 162.05
25 | CaCl2 | 1 | 0.5 | 5 | 0.104 | 144.82
25 | CaCl2 | 1 | 0.5 | 5 | 0.129 | 152.23
25 | CaCl2 | 1 | 0.5 | 5 | 0.16 | 132.24
25 | CaCl2 | 1 | 0.5 | 5 | 0.198 | 146.64
25 | CaCl2 | 1 | 0.5 | 5 | 0.245 | 154.39
25 | CaCl2 | 1 | 0.5 | 5 | 0.303 | 135.86
25 | CaCl2 | 1 | 0.5 | 5 | 0.375 | 122.1
25 | CaCl2 | 1 | 0.5 | 5 | 0.464 | 117.75
25 | CaCl2 | 1 | 0.5 | 5 | 0.574 | 105.68
25 | CaCl2 | 1 | 0.5 | 5 | 0.711 | 99.08
25 | CaCl2 | 1 | 0.5 | 5 | 0.88 | 93.129
25 | CaCl2 | 1 | 0.5 | 5 | 1.09 | 84.885
25 | CaCl2 | 1 | 0.5 | 5 | 1.35 | 77.772
25 | CaCl2 | 1 | 0.5 | 5 | 1.67 | 70.433
25 | CaCl2 | 1 | 0.5 | 5 | 2.06 | 63.649
25 | CaCl2 | 1 | 0.5 | 5 | 2.56 | 58.523
25 | CaCl2 | 1 | 0.5 | 5 | 3.16 | 53.063
25 | CaCl2 | 1 | 0.5 | 5 | 3.91 | 47.526
25 | CaCl2 | 1 | 0.5 | 5 | 4.84 | 42.832
25 | CaCl2 | 1 | 0.5 | 5 | 5.99 | 38.626
25 | CaCl2 | 1 | 0.5 | 5 | 7.42 | 34.811
25 | CaCl2 | 1 | 0.5 | 5 | 9.18 | 31.125
25 | CaCl2 | 1 | 0.5 | 5 | 11.4 | 28.027
25 | CaCl2 | 1 | 0.5 | 5 | 14.1 | 25.104
25 | CaCl2 | 1 | 0.5 | 5 | 17.4 | 22.521
25 | CaCl2 | 1 | 0.5 | 5 | 21.5 | 20.221
25 | CaCl2 | 1 | 0.5 | 5 | 26.7 | 18.153
25 | CaCl2 | 1 | 0.5 | 5 | 33 | 16.319
25 | CaCl2 | 1 | 0.5 | 5 | 40.8 | 14.707
25 | CaCl2 | 1 | 0.5 | 5 | 50.5 | 13.274
25 | CaCl2 | 1 | 0.5 | 5 | 62.6 | 12.001
25 | CaCl2 | 1 | 0.5 | 5 | 77.4 | 10.896
25 | CaCl2 | 1 | 0.5 | 5 | 95.8 | 9.8896
25 | CaCl2 | 1 | 0.5 | 5 | 119 | 9.0079
25 | CaCl2 | 1 | 0.5 | 5 | 147 | 8.2721
25 | CaCl2 | 1 | 0.5 | 5 | 182 | 7.6159
25 | CaCl2 | 1 | 0.5 | 5 | 225 | 7.0304
25 | CaCl2 | 1 | 0.5 | 5 | 278 | 6.5168
25 | CaCl2 | 1 | 0.5 | 5 | 344 | 6.0805
25 | CaCl2 | 1 | 0.5 | 5 | 426 | 6.9361
25 | CaCl2 | 1 | 0.5 | 5 | 528 | 7.6819
25 | CaCl2 | 1 | 0.5 | 5 | 653 | 8.3416
25 | CaCl2 | 1 | 0.5 | 5 | 808 | 8.8565
25 | CaCl2 | 1 | 0.5 | 5 | 1000 | 9.4357
25 | CaCl2 | 1 | 0.5 | 10 | 0.001 | 6768.7
25 | CaCl2 | 1 | 0.5 | 10 | 0.00129 | 6456.9
25 | CaCl2 | 1 | 0.5 | 10 | 0.00167 | 6068.4
25 | CaCl2 | 1 | 0.5 | 10 | 0.00215 | 5548.4
25 | CaCl2 | 1 | 0.5 | 10 | 0.00278 | 5202.5
25 | CaCl2 | 1 | 0.5 | 10 | 0.00359 | 4871.6
25 | CaCl2 | 1 | 0.5 | 10 | 0.00464 | 4597.8
25 | CaCl2 | 1 | 0.5 | 10 | 0.006 | 4342.7
25 | CaCl2 | 1 | 0.5 | 10 | 0.00774 | 4099.7
25 | CaCl2 | 1 | 0.5 | 10 | 0.01 | 3875.3
25 | CaCl2 | 1 | 0.5 | 10 | 0.0129 | 3631.9
25 | CaCl2 | 1 | 0.5 | 10 | 0.0167 | 3390.2
25 | CaCl2 | 1 | 0.5 | 10 | 0.0215 | 3161.3
25 | CaCl2 | 1 | 0.5 | 10 | 0.0278 | 2943.8
25 | CaCl2 | 1 | 0.5 | 10 | 0.0359 | 2743.2
25 | CaCl2 | 1 | 0.5 | 10 | 0.0464 | 2560.6
25 | CaCl2 | 1 | 0.5 | 10 | 0.0599 | 2362.4
25 | CaCl2 | 1 | 0.5 | 10 | 0.0774 | 2116
25 | CaCl2 | 1 | 0.5 | 10 | 0.1 | 1832.9
25 | CaCl2 | 1 | 0.5 | 10 | 0.129 | 1595.4
25 | CaCl2 | 1 | 0.5 | 10 | 0.167 | 1422
25 | CaCl2 | 1 | 0.5 | 10 | 0.215 | 1217.1
25 | CaCl2 | 1 | 0.5 | 10 | 0.278 | 1069.5
25 | CaCl2 | 1 | 0.5 | 10 | 0.359 | 915.19
25 | CaCl2 | 1 | 0.5 | 10 | 0.464 | 794.67
25 | CaCl2 | 1 | 0.5 | 10 | 0.599 | 677.45
25 | CaCl2 | 1 | 0.5 | 10 | 0.774 | 573.43
25 | CaCl2 | 1 | 0.5 | 10 | 1 | 482.9
25 | CaCl2 | 1 | 0.5 | 10 | 1.29 | 408.16
25 | CaCl2 | 1 | 0.5 | 10 | 1.67 | 344.85
25 | CaCl2 | 1 | 0.5 | 10 | 2.15 | 289.42
25 | CaCl2 | 1 | 0.5 | 10 | 2.78 | 243.35
25 | CaCl2 | 1 | 0.5 | 10 | 3.59 | 204.1
25 | CaCl2 | 1 | 0.5 | 10 | 4.64 | 171.61
25 | CaCl2 | 1 | 0.5 | 10 | 5.99 | 144.22
25 | CaCl2 | 1 | 0.5 | 10 | 7.74 | 121.22
25 | CaCl2 | 1 | 0.5 | 10 | 10 | 102.18
25 | CaCl2 | 1 | 0.5 | 10 | 12.9 | 86.226
25 | CaCl2 | 1 | 0.5 | 10 | 16.7 | 73.033
25 | CaCl2 | 1 | 0.5 | 10 | 21.5 | 62.054
25 | CaCl2 | 1 | 0.5 | 10 | 27.8 | 52.894
25 | CaCl2 | 1 | 0.5 | 10 | 35.9 | 45.227
25 | CaCl2 | 1 | 0.5 | 10 | 46.4 | 38.792
25 | CaCl2 | 1 | 0.5 | 10 | 59.9 | 33.427
25 | CaCl2 | 1 | 0.5 | 10 | 77.4 | 28.939
25 | CaCl2 | 1 | 0.5 | 10 | 100 | 25.209
25 | CaCl2 | 1 | 0.5 | 10 | 129 | 22.105
25 | CaCl2 | 1 | 0.5 | 10 | 167 | 19.252
25 | CaCl2 | 1 | 0.5 | 10 | 215 | 16.995
25 | CaCl2 | 1 | 0.5 | 10 | 278 | 14.991
25 | CaCl2 | 1 | 0.5 | 10 | 359 | 13.136
25 | CaCl2 | 1 | 0.5 | 10 | 464 | 11.538
25 | CaCl2 | 1 | 0.5 | 10 | 599 | 10.249
25 | CaCl2 | 1 | 0.5 | 10 | 774 | 11.165
25 | CaCl2 | 1 | 0.5 | 10 | 1000 | 11.677
25 | CaCl2 | 1 | 0.5 | 25 | 0.01 | 29186
25 | CaCl2 | 1 | 0.5 | 25 | 0.0124 | 32575
25 | CaCl2 | 1 | 0.5 | 25 | 0.0153 | 32084
25 | CaCl2 | 1 | 0.5 | 25 | 0.019 | 30339
25 | CaCl2 | 1 | 0.5 | 25 | 0.0235 | 28066
25 | CaCl2 | 1 | 0.5 | 25 | 0.029 | 25670
25 | CaCl2 | 1 | 0.5 | 25 | 0.0359 | 23342
25 | CaCl2 | 1 | 0.5 | 25 | 0.0445 | 21112
25 | CaCl2 | 1 | 0.5 | 25 | 0.055 | 18829
25 | CaCl2 | 1 | 0.5 | 25 | 0.0681 | 16591
25 | CaCl2 | 1 | 0.5 | 25 | 0.0843 | 14623
25 | CaCl2 | 1 | 0.5 | 25 | 0.104 | 12835
25 | CaCl2 | 1 | 0.5 | 25 | 0.129 | 11138
25 | CaCl2 | 1 | 0.5 | 25 | 0.16 | 9718.4
25 | CaCl2 | 1 | 0.5 | 25 | 0.198 | 8371
25 | CaCl2 | 1 | 0.5 | 25 | 0.245 | 7207.8
25 | CaCl2 | 1 | 0.5 | 25 | 0.303 | 6191.9
25 | CaCl2 | 1 | 0.5 | 25 | 0.375 | 5297.1
25 | CaCl2 | 1 | 0.5 | 25 | 0.464 | 4520.4
25 | CaCl2 | 1 | 0.5 | 25 | 0.574 | 3844.2
25 | CaCl2 | 1 | 0.5 | 25 | 0.711 | 3282.5
25 | CaCl2 | 1 | 0.5 | 25 | 0.88 | 2790.4
25 | CaCl2 | 1 | 0.5 | 25 | 1.09 | 2371.9
25 | CaCl2 | 1 | 0.5 | 25 | 1.35 | 2018.3
25 | CaCl2 | 1 | 0.5 | 25 | 1.67 | 1715.6
25 | CaCl2 | 1 | 0.5 | 25 | 2.06 | 1454.6
25 | CaCl2 | 1 | 0.5 | 25 | 2.56 | 1230.7
25 | CaCl2 | 1 | 0.5 | 25 | 3.16 | 1041.9
25 | CaCl2 | 1 | 0.5 | 25 | 3.91 | 880.55
25 | CaCl2 | 1 | 0.5 | 25 | 4.84 | 742.81
25 | CaCl2 | 1 | 0.5 | 25 | 5.99 | 626.6
25 | CaCl2 | 1 | 0.5 | 25 | 7.42 | 528.46
25 | CaCl2 | 1 | 0.5 | 25 | 9.18 | 445.57
25 | CaCl2 | 1 | 0.5 | 25 | 11.4 | 376.02
25 | CaCl2 | 1 | 0.5 | 25 | 14.1 | 317.57
25 | CaCl2 | 1 | 0.5 | 25 | 17.4 | 268.46
25 | CaCl2 | 1 | 0.5 | 50 | 0.001 | 149670
25 | CaCl2 | 1 | 0.5 | 50 | 0.00129 | 201390
25 | CaCl2 | 1 | 0.5 | 50 | 0.00167 | 223220
25 | CaCl2 | 1 | 0.5 | 50 | 0.00215 | 231120
25 | CaCl2 | 1 | 0.5 | 50 | 0.00278 | 220690
25 | CaCl2 | 1 | 0.5 | 50 | 0.00359 | 205920
25 | CaCl2 | 1 | 0.5 | 50 | 0.00464 | 190420
25 | CaCl2 | 1 | 0.5 | 50 | 0.00599 | 174270
25 | CaCl2 | 1 | 0.5 | 50 | 0.00774 | 159940
25 | CaCl2 | 1 | 0.5 | 50 | 0.01 | 144620
25 | CaCl2 | 1 | 0.5 | 50 | 0.0129 | 131490
25 | CaCl2 | 1 | 0.5 | 50 | 0.0167 | 116810
25 | CaCl2 | 1 | 0.5 | 50 | 0.0215 | 104990
25 | CaCl2 | 1 | 0.5 | 50 | 0.0278 | 94077
25 | CaCl2 | 1 | 0.5 | 50 | 0.0359 | 83689
25 | CaCl2 | 1 | 0.5 | 50 | 0.0464 | 73732
25 | CaCl2 | 1 | 0.5 | 50 | 0.0599 | 63825
25 | CaCl2 | 1 | 0.5 | 50 | 0.0774 | 54532
25 | CaCl2 | 1 | 0.5 | 50 | 0.1 | 45809
25 | CaCl2 | 1 | 0.5 | 50 | 0.129 | 38083
25 | CaCl2 | 1 | 0.5 | 50 | 0.167 | 31402
25 | CaCl2 | 1 | 0.5 | 50 | 0.215 | 25705
25 | CaCl2 | 1 | 0.5 | 50 | 0.278 | 21052
25 | CaCl2 | 1 | 0.5 | 50 | 0.359 | 17173
25 | CaCl2 | 1 | 0.5 | 50 | 0.464 | 13997
25 | CaCl2 | 1 | 0.5 | 50 | 0.599 | 11405
25 | CaCl2 | 1 | 0.5 | 50 | 0.774 | 9294.4
25 | CaCl2 | 1 | 0.5 | 50 | 1 | 7582.9
25 | CaCl2 | 1 | 0.5 | 50 | 1.29 | 6182.7
25 | CaCl2 | 1 | 0.5 | 50 | 1.67 | 5033.2
25 | CaCl2 | 1 | 0.5 | 50 | 2.15 | 4092.6
25 | CaCl2 | 1 | 0.5 | 50 | 2.78 | 3317.1
25 | CaCl2 | 1 | 0.5 | 50 | 3.59 | 2676.8
25 | CaCl2 | 1 | 0.5 | 50 | 4.64 | 2153.1
25 | CaCl2 | 1 | 0.5 | 50 | 5.99 | 1730
25 | CaCl2 | 1 | 0.5 | 50 | 7.74 | 1390.6
25 | CaCl2 | 1 | 0.5 | 50 | 10 | 1116.3
25 | CaCl2 | 1 | 0.5 | 50 | 12.9 | 895.81
25 | CaCl2 | 1 | 0.5 | 50 | 16.7 | 720.07
25 | CaCl2 | 1 | 0.5 | 50 | 21.5 | 579.48
25 | CaCl2 | 1 | 0.5 | 50 | 27.8 | 466.23
25 | CaCl2 | 1 | 0.5 | 50 | 35.9 | 379.04
25 | CaCl2 | 1 | 0.5 | 50 | 46.4 | 308.37
25 | CaCl2 | 1 | 0.5 | 50 | 59.9 | 250.86
25 | CaCl2 | 1 | 0.5 | 50 | 77.4 | 204.48
25 | CaCl2 | 1 | 0.5 | 50 | 100 | 167.54
25 | CaCl2 | 1 | 0.5 | 50 | 129 | 136.3
25 | CaCl2 | 1 | 0.5 | 50 | 167 | 111.88
25 | CaCl2 | 1 | 0.5 | 50 | 215 | 91.09
25 | CaCl2 | 1 | 0.5 | 50 | 278 | 74.905
25 | CaCl2 | 1 | 0.5 | 50 | 359 | 65.091
25 | CaCl2 | 1 | 0.5 | 50 | 464 | 53.398
25 | CaCl2 | 1 | 0.5 | 50 | 599 | 45.36
25 | CaCl2 | 1 | 0.5 | 50 | 774 | 40.759
25 | CaCl2 | 1 | 0.5 | 50 | 1000 | 34.918
25 | CaCl2 | 1 | 0.5 | 100 | 0.000999 | 588190
25 | CaCl2 | 1 | 0.5 | 100 | 0.00129 | 756100
25 | CaCl2 | 1 | 0.5 | 100 | 0.00167 | 796560
25 | CaCl2 | 1 | 0.5 | 100 | 0.00216 | 784270
25 | CaCl2 | 1 | 0.5 | 100 | 0.00278 | 748670
25 | CaCl2 | 1 | 0.5 | 100 | 0.00359 | 709400
25 | CaCl2 | 1 | 0.5 | 100 | 0.00464 | 661840
25 | CaCl2 | 1 | 0.5 | 100 | 0.006 | 612070
25 | CaCl2 | 1 | 0.5 | 100 | 0.00774 | 565020
25 | CaCl2 | 1 | 0.5 | 100 | 0.01 | 516200
25 | CaCl2 | 1 | 0.5 | 100 | 0.0129 | 473780
25 | CaCl2 | 1 | 0.5 | 100 | 0.0167 | 424290
25 | CaCl2 | 1 | 0.5 | 100 | 0.0215 | 377420
25 | CaCl2 | 1 | 0.5 | 100 | 0.0278 | 330450
25 | CaCl2 | 1 | 0.5 | 100 | 0.0359 | 284980
25 | CaCl2 | 1 | 0.5 | 100 | 0.0464 | 242010
25 | CaCl2 | 1 | 0.5 | 100 | 0.0599 | 200820
25 | CaCl2 | 1 | 0.5 | 100 | 0.0774 | 164860
25 | CaCl2 | 1 | 0.5 | 100 | 0.1 | 134560
25 | CaCl2 | 1 | 0.5 | 100 | 0.129 | 112170
25 | CaCl2 | 1 | 0.5 | 100 | 0.167 | 90993
25 | CaCl2 | 1 | 0.5 | 100 | 0.215 | 73748
25 | CaCl2 | 1 | 0.5 | 100 | 0.278 | 59894
25 | CaCl2 | 1 | 0.5 | 100 | 0.359 | 48813
25 | CaCl2 | 1 | 0.5 | 100 | 0.464 | 39855
25 | CaCl2 | 1 | 0.5 | 100 | 0.599 | 32650
25 | CaCl2 | 1 | 0.5 | 100 | 0.774 | 26838
25 | CaCl2 | 1 | 0.5 | 100 | 1 | 22038
25 | CaCl2 | 1 | 0.5 | 100 | 1.29 | 18000
25 | CaCl2 | 1 | 0.5 | 100 | 1.67 | 14620
25 | CaCl2 | 1 | 0.5 | 100 | 2.15 | 11825
25 | CaCl2 | 1 | 0.5 | 100 | 2.78 | 9521.7
25 | CaCl2 | 1 | 0.5 | 100 | 3.59 | 7600.6
25 | CaCl2 | 1 | 0.5 | 100 | 4.64 | 6000.8
25 | CaCl2 | 1 | 0.5 | 100 | 5.99 | 4744.8
25 | CaCl2 | 1 | 0.5 | 100 | 7.74 | 3771.3
25 | CaCl2 | 1 | 0.5 | 100 | 10 | 2984.2
25 | CaCl2 | 1 | 0.5 | 100 | 12.9 | 2372.2
25 | CaCl2 | 1 | 0.5 | 100 | 16.7 | 1893
25 | CaCl2 | 1 | 0.5 | 100 | 21.5 | 1504.7
25 | CaCl2 | 1 | 0.5 | 100 | 27.8 | 1200.5
25 | CaCl2 | 1 | 0.5 | 100 | 35.9 | 957.31
25 | CaCl2 | 1 | 0.5 | 100 | 46.4 | 757.73
25 | CaCl2 | 1 | 0.5 | 100 | 59.9 | 600.48
25 | CaCl2 | 1 | 0.5 | 100 | 77.4 | 491
25 | CaCl2 | 1 | 0.5 | 100 | 100 | 400.14
25 | CaCl2 | 1 | 0.5 | 100 | 129 | 324.01
25 | CaCl2 | 1 | 0.5 | 100 | 167 | 261.75
25 | CaCl2 | 1 | 0.5 | 100 | 215 | 210.78
25 | CaCl2 | 1 | 0.5 | 100 | 278 | 171.62
25 | CaCl2 | 1 | 0.5 | 100 | 359 | 140.55
25 | CaCl2 | 1 | 0.5 | 100 | 464 | 118.89
25 | CaCl2 | 1 | 0.5 | 100 | 599 | 96.301
25 | CaCl2 | 1 | 0.5 | 100 | 774 | 80.685
25 | CaCl2 | 1 | 0.5 | 100 | 1000 | 69.388
25 | MgCl2 | 1000 | 0.5 | 100 | 0.001 | 7036
25 | MgCl2 | 1000 | 0.5 | 100 | 0.00129 | 7117.4
25 | MgCl2 | 1000 | 0.5 | 100 | 0.00167 | 7096.7
25 | MgCl2 | 1000 | 0.5 | 100 | 0.00215 | 7049
25 | MgCl2 | 1000 | 0.5 | 100 | 0.00278 | 7014.6
25 | MgCl2 | 1000 | 0.5 | 100 | 0.00359 | 7005
25 | MgCl2 | 1000 | 0.5 | 100 | 0.00464 | 7023.2
25 | MgCl2 | 1000 | 0.5 | 100 | 0.00599 | 6972
25 | MgCl2 | 1000 | 0.5 | 100 | 0.00774 | 6947.5
25 | MgCl2 | 1000 | 0.5 | 100 | 0.01 | 6890
25 | MgCl2 | 1000 | 0.5 | 100 | 0.0129 | 6806.4
25 | MgCl2 | 1000 | 0.5 | 100 | 0.0167 | 6723.3
25 | MgCl2 | 1000 | 0.5 | 100 | 0.0215 | 6596
25 | MgCl2 | 1000 | 0.5 | 100 | 0.0278 | 6449.7
25 | MgCl2 | 1000 | 0.5 | 100 | 0.0359 | 6266.6
25 | MgCl2 | 1000 | 0.5 | 100 | 0.0464 | 6051.6
25 | MgCl2 | 1000 | 0.5 | 100 | 0.0599 | 5802.2
25 | MgCl2 | 1000 | 0.5 | 100 | 0.0774 | 5516.7
25 | MgCl2 | 1000 | 0.5 | 100 | 0.1 | 5209.1
25 | MgCl2 | 1000 | 0.5 | 100 | 0.129 | 4880.1
25 | MgCl2 | 1000 | 0.5 | 100 | 0.167 | 4544.7
25 | MgCl2 | 1000 | 0.5 | 100 | 0.215 | 4187.9
25 | MgCl2 | 1000 | 0.5 | 100 | 0.278 | 3835.9
25 | MgCl2 | 1000 | 0.5 | 100 | 0.359 | 3490.2
25 | MgCl2 | 1000 | 0.5 | 100 | 0.464 | 3148.1
25 | MgCl2 | 1000 | 0.5 | 100 | 0.599 | 2817.5
25 | MgCl2 | 1000 | 0.5 | 100 | 0.774 | 2505.3
25 | MgCl2 | 1000 | 0.5 | 100 | 1 | 2211.7
25 | MgCl2 | 1000 | 0.5 | 100 | 1.29 | 1940.9
25 | MgCl2 | 1000 | 0.5 | 100 | 1.67 | 1691.8
25 | MgCl2 | 1000 | 0.5 | 100 | 2.15 | 1467.7
25 | MgCl2 | 1000 | 0.5 | 100 | 2.78 | 1266.2
25 | MgCl2 | 1000 | 0.5 | 100 | 3.59 | 1087.9
25 | MgCl2 | 1000 | 0.5 | 100 | 4.64 | 931.19
25 | MgCl2 | 1000 | 0.5 | 100 | 5.99 | 794.61
25 | MgCl2 | 1000 | 0.5 | 100 | 7.74 | 676.44
25 | MgCl2 | 1000 | 0.5 | 100 | 10 | 575.14
25 | MgCl2 | 1000 | 0.5 | 100 | 12.9 | 488.72
25 | MgCl2 | 1000 | 0.5 | 100 | 16.7 | 415.5
25 | MgCl2 | 1000 | 0.5 | 100 | 21.5 | 353.68
25 | MgCl2 | 1000 | 0.5 | 100 | 27.8 | 301.4
25 | MgCl2 | 1000 | 0.5 | 100 | 35.9 | 257.05
25 | MgCl2 | 1000 | 0.5 | 100 | 46.4 | 219.32
25 | MgCl2 | 1000 | 0.5 | 100 | 59.9 | 187.29
25 | MgCl2 | 1000 | 0.5 | 100 | 77.4 | 160.21
25 | MgCl2 | 1000 | 0.5 | 100 | 100 | 137.58
25 | MgCl2 | 1000 | 0.5 | 100 | 129 | 118.76
25 | MgCl2 | 1000 | 0.5 | 100 | 167 | 103.47
25 | MgCl2 | 1000 | 0.5 | 100 | 215 | 90.857
25 | MgCl2 | 1000 | 0.5 | 100 | 278 | 80.438
25 | MgCl2 | 1000 | 0.5 | 100 | 359 | 70.835
25 | MgCl2 | 1000 | 0.5 | 100 | 464 | 63.364
25 | MgCl2 | 1000 | 0.5 | 100 | 599 | 56.898
25 | MgCl2 | 1000 | 0.5 | 100 | 774 | 51.317
25 | MgCl2 | 1000 | 0.5 | 100 | 1000 | 46.074
25 | MgCl2 | 1000 | 0.5 | 80 | 0.01 | 1588
25 | MgCl2 | 1000 | 0.5 | 80 | 0.0129 | 1711.8
25 | MgCl2 | 1000 | 0.5 | 80 | 0.0167 | 1776.1
25 | MgCl2 | 1000 | 0.5 | 80 | 0.0215 | 1814.1
25 | MgCl2 | 1000 | 0.5 | 80 | 0.0278 | 1840.1
25 | MgCl2 | 1000 | 0.5 | 80 | 0.0359 | 1838.2
25 | MgCl2 | 1000 | 0.5 | 80 | 0.0464 | 1826.2
25 | MgCl2 | 1000 | 0.5 | 80 | 0.0599 | 1798.9
25 | MgCl2 | 1000 | 0.5 | 80 | 0.0774 | 1758.2
25 | MgCl2 | 1000 | 0.5 | 80 | 0.1 | 1708.4
25 | MgCl2 | 1000 | 0.5 | 80 | 0.129 | 1640.6
25 | MgCl2 | 1000 | 0.5 | 80 | 0.167 | 1559.3
25 | MgCl2 | 1000 | 0.5 | 80 | 0.215 | 1464.7
25 | MgCl2 | 1000 | 0.5 | 80 | 0.278 | 1361.7
25 | MgCl2 | 1000 | 0.5 | 80 | 0.359 | 1253
25 | MgCl2 | 1000 | 0.5 | 80 | 0.464 | 1148.2
25 | MgCl2 | 1000 | 0.5 | 80 | 0.599 | 1053.1
25 | MgCl2 | 1000 | 0.5 | 80 | 0.774 | 960.93
25 | MgCl2 | 1000 | 0.5 | 80 | 1 | 873.96
25 | MgCl2 | 1000 | 0.5 | 80 | 1.29 | 794.05
25 | MgCl2 | 1000 | 0.5 | 80 | 1.67 | 721.08
25 | MgCl2 | 1000 | 0.5 | 80 | 2.15 | 650.13
25 | MgCl2 | 1000 | 0.5 | 80 | 2.78 | 576.52
25 | MgCl2 | 1000 | 0.5 | 80 | 3.59 | 509.05
25 | MgCl2 | 1000 | 0.5 | 80 | 4.64 | 450.21
25 | MgCl2 | 1000 | 0.5 | 80 | 5.99 | 389.27
25 | MgCl2 | 1000 | 0.5 | 80 | 7.74 | 339.05
25 | MgCl2 | 1000 | 0.5 | 80 | 10 | 293.93
25 | MgCl2 | 1000 | 0.5 | 80 | 12.9 | 255.85
25 | MgCl2 | 1000 | 0.5 | 80 | 16.7 | 222.9
25 | MgCl2 | 1000 | 0.5 | 80 | 21.5 | 194.78
25 | MgCl2 | 1000 | 0.5 | 80 | 27.8 | 170.73
25 | MgCl2 | 1000 | 0.5 | 80 | 35.9 | 150.91
25 | MgCl2 | 1000 | 0.5 | 80 | 46.4 | 133.78
25 | MgCl2 | 1000 | 0.5 | 80 | 59.9 | 117.98
25 | MgCl2 | 1000 | 0.5 | 80 | 77.4 | 103
25 | MgCl2 | 1000 | 0.5 | 80 | 100 | 90.96
25 | MgCl2 | 1000 | 0.5 | 80 | 129 | 80.623
25 | MgCl2 | 1000 | 0.5 | 80 | 167 | 71.581
25 | MgCl2 | 1000 | 0.5 | 80 | 215 | 64.375
25 | MgCl2 | 1000 | 0.5 | 80 | 278 | 58.036
25 | MgCl2 | 1000 | 0.5 | 80 | 359 | 52.382
25 | MgCl2 | 1000 | 0.5 | 80 | 464 | 47.272
25 | MgCl2 | 1000 | 0.5 | 80 | 599 | 43.147
25 | MgCl2 | 1000 | 0.5 | 80 | 774 | 39.218
25 | MgCl2 | 1000 | 0.5 | 80 | 1000 | 36.598
25 | MgCl2 | 1000 | 0.5 | 50 | 0.01 | 368.06
25 | MgCl2 | 1000 | 0.5 | 50 | 0.0129 | 380.44
25 | MgCl2 | 1000 | 0.5 | 50 | 0.0167 | 384.64
25 | MgCl2 | 1000 | 0.5 | 50 | 0.0215 | 394.69
25 | MgCl2 | 1000 | 0.5 | 50 | 0.0278 | 402.11
25 | MgCl2 | 1000 | 0.5 | 50 | 0.0359 | 402.77
25 | MgCl2 | 1000 | 0.5 | 50 | 0.0464 | 400.43
25 | MgCl2 | 1000 | 0.5 | 50 | 0.0599 | 400.93
25 | MgCl2 | 1000 | 0.5 | 50 | 0.0774 | 397.99
25 | MgCl2 | 1000 | 0.5 | 50 | 0.1 | 397.01
25 | MgCl2 | 1000 | 0.5 | 50 | 0.129 | 391.16
25 | MgCl2 | 1000 | 0.5 | 50 | 0.167 | 385.94
25 | MgCl2 | 1000 | 0.5 | 50 | 0.215 | 379.34
25 | MgCl2 | 1000 | 0.5 | 50 | 0.278 | 370
25 | MgCl2 | 1000 | 0.5 | 50 | 0.359 | 358.7
25 | MgCl2 | 1000 | 0.5 | 50 | 0.464 | 346.23
25 | MgCl2 | 1000 | 0.5 | 50 | 0.599 | 332.53
25 | MgCl2 | 1000 | 0.5 | 50 | 0.774 | 316.89
25 | MgCl2 | 1000 | 0.5 | 50 | 1 | 299.3
25 | MgCl2 | 1000 | 0.5 | 50 | 1.29 | 280.43
25 | MgCl2 | 1000 | 0.5 | 50 | 1.67 | 261.47
25 | MgCl2 | 1000 | 0.5 | 50 | 2.15 | 241.58
25 | MgCl2 | 1000 | 0.5 | 50 | 2.78 | 222.05
25 | MgCl2 | 1000 | 0.5 | 50 | 3.59 | 202.5
25 | MgCl2 | 1000 | 0.5 | 50 | 4.64 | 183.71
25 | MgCl2 | 1000 | 0.5 | 50 | 5.99 | 165.75
25 | MgCl2 | 1000 | 0.5 | 50 | 7.74 | 148.77
25 | MgCl2 | 1000 | 0.5 | 50 | 10 | 133.02
25 | MgCl2 | 1000 | 0.5 | 50 | 12.9 | 118.41
25 | MgCl2 | 1000 | 0.5 | 50 | 16.7 | 105.11
25 | MgCl2 | 1000 | 0.5 | 50 | 21.5 | 93.066
25 | MgCl2 | 1000 | 0.5 | 50 | 27.8 | 82.263
25 | MgCl2 | 1000 | 0.5 | 50 | 35.9 | 72.623
25 | MgCl2 | 1000 | 0.5 | 50 | 46.4 | 64.135
25 | MgCl2 | 1000 | 0.5 | 50 | 59.9 | 56.713
25 | MgCl2 | 1000 | 0.5 | 50 | 77.4 | 50.282
25 | MgCl2 | 1000 | 0.5 | 50 | 100 | 44.781
25 | MgCl2 | 1000 | 0.5 | 50 | 129 | 40.047
25 | MgCl2 | 1000 | 0.5 | 50 | 167 | 35.849
25 | MgCl2 | 1000 | 0.5 | 50 | 215 | 32.159
25 | MgCl2 | 1000 | 0.5 | 50 | 278 | 29.445
25 | MgCl2 | 1000 | 0.5 | 50 | 359 | 27.307
25 | MgCl2 | 1000 | 0.5 | 50 | 464 | 24.991
25 | MgCl2 | 1000 | 0.5 | 50 | 599 | 23.617
25 | MgCl2 | 1000 | 0.5 | 50 | 774 | 22.185
25 | MgCl2 | 1000 | 0.5 | 50 | 1000 | 29.772
25 | MgCl2 | 1000 | 0.5 | 60 | 0.01 | 813.99
25 | MgCl2 | 1000 | 0.5 | 60 | 0.0129 | 806.14
25 | MgCl2 | 1000 | 0.5 | 60 | 0.0167 | 793.92
25 | MgCl2 | 1000 | 0.5 | 60 | 0.0215 | 799.81
25 | MgCl2 | 1000 | 0.5 | 60 | 0.0278 | 803.14
25 | MgCl2 | 1000 | 0.5 | 60 | 0.0359 | 802.79
25 | MgCl2 | 1000 | 0.5 | 60 | 0.0464 | 792.19
25 | MgCl2 | 1000 | 0.5 | 60 | 0.0599 | 780.91
25 | MgCl2 | 1000 | 0.5 | 60 | 0.0774 | 768.66
25 | MgCl2 | 1000 | 0.5 | 60 | 0.1 | 755.29
25 | MgCl2 | 1000 | 0.5 | 60 | 0.129 | 739.84
25 | MgCl2 | 1000 | 0.5 | 60 | 0.167 | 723.63
25 | MgCl2 | 1000 | 0.5 | 60 | 0.215 | 702.96
25 | MgCl2 | 1000 | 0.5 | 60 | 0.278 | 677.69
25 | MgCl2 | 1000 | 0.5 | 60 | 0.359 | 649.04
25 | MgCl2 | 1000 | 0.5 | 60 | 0.464 | 617.58
25 | MgCl2 | 1000 | 0.5 | 60 | 0.599 | 581.92
25 | MgCl2 | 1000 | 0.5 | 60 | 0.774 | 543.93
25 | MgCl2 | 1000 | 0.5 | 60 | 1 | 505.54
25 | MgCl2 | 1000 | 0.5 | 60 | 1.29 | 466.48
25 | MgCl2 | 1000 | 0.5 | 60 | 1.67 | 426.61
25 | MgCl2 | 1000 | 0.5 | 60 | 2.15 | 388.13
25 | MgCl2 | 1000 | 0.5 | 60 | 2.78 | 350.36
25 | MgCl2 | 1000 | 0.5 | 60 | 3.59 | 314.41
25 | MgCl2 | 1000 | 0.5 | 60 | 4.64 | 280.83
25 | MgCl2 | 1000 | 0.5 | 60 | 5.99 | 249.4
25 | MgCl2 | 1000 | 0.5 | 60 | 7.74 | 220.56
25 | MgCl2 | 1000 | 0.5 | 60 | 10 | 194.33
25 | MgCl2 | 1000 | 0.5 | 60 | 12.9 | 170.63
25 | MgCl2 | 1000 | 0.5 | 60 | 16.7 | 149.43
25 | MgCl2 | 1000 | 0.5 | 60 | 21.5 | 130.66
25 | MgCl2 | 1000 | 0.5 | 60 | 27.8 | 114.16
25 | MgCl2 | 1000 | 0.5 | 60 | 35.9 | 99.791
25 | MgCl2 | 1000 | 0.5 | 60 | 46.4 | 87.396
25 | MgCl2 | 1000 | 0.5 | 60 | 59.9 | 76.772
25 | MgCl2 | 1000 | 0.5 | 60 | 77.4 | 67.644
25 | MgCl2 | 1000 | 0.5 | 60 | 100 | 59.805
25 | MgCl2 | 1000 | 0.5 | 60 | 129 | 52.895
25 | MgCl2 | 1000 | 0.5 | 60 | 167 | 46.937
25 | MgCl2 | 1000 | 0.5 | 60 | 215 | 42.024
25 | MgCl2 | 1000 | 0.5 | 60 | 278 | 37.959
25 | MgCl2 | 1000 | 0.5 | 60 | 359 | 34.728
25 | MgCl2 | 1000 | 0.5 | 60 | 464 | 32.345
25 | MgCl2 | 1000 | 0.5 | 60 | 599 | 30.399
25 | MgCl2 | 1000 | 0.5 | 60 | 774 | 27.608
25 | MgCl2 | 1000 | 0.5 | 60 | 1000 | 27.91
25 | MgCl2 | 1000 | 0.5 | 40 | 0.01 | 115.38
25 | MgCl2 | 1000 | 0.5 | 40 | 0.0129 | 128.75
25 | MgCl2 | 1000 | 0.5 | 40 | 0.0167 | 136.44
25 | MgCl2 | 1000 | 0.5 | 40 | 0.0215 | 137.21
25 | MgCl2 | 1000 | 0.5 | 40 | 0.0278 | 129.62
25 | MgCl2 | 1000 | 0.5 | 40 | 0.0359 | 124.5
25 | MgCl2 | 1000 | 0.5 | 40 | 0.0464 | 116.47
25 | MgCl2 | 1000 | 0.5 | 40 | 0.0599 | 111.85
25 | MgCl2 | 1000 | 0.5 | 40 | 0.0774 | 108.89
25 | MgCl2 | 1000 | 0.5 | 40 | 0.1 | 105.41
25 | MgCl2 | 1000 | 0.5 | 40 | 0.129 | 106.52
25 | MgCl2 | 1000 | 0.5 | 40 | 0.167 | 105.29
25 | MgCl2 | 1000 | 0.5 | 40 | 0.215 | 105.35
25 | MgCl2 | 1000 | 0.5 | 40 | 0.278 | 104.37
25 | MgCl2 | 1000 | 0.5 | 40 | 0.359 | 105.03
25 | MgCl2 | 1000 | 0.5 | 40 | 0.464 | 104.82
25 | MgCl2 | 1000 | 0.5 | 40 | 0.599 | 102.59
25 | MgCl2 | 1000 | 0.5 | 40 | 0.774 | 100.74
25 | MgCl2 | 1000 | 0.5 | 40 | 1 | 99.146
25 | MgCl2 | 1000 | 0.5 | 40 | 1.29 | 97.235
25 | MgCl2 | 1000 | 0.5 | 40 | 1.67 | 93.919
25 | MgCl2 | 1000 | 0.5 | 40 | 2.15 | 90.659
25 | MgCl2 | 1000 | 0.5 | 40 | 2.78 | 86.447
25 | MgCl2 | 1000 | 0.5 | 40 | 3.59 | 82.035
25 | MgCl2 | 1000 | 0.5 | 40 | 4.64 | 77.242
25 | MgCl2 | 1000 | 0.5 | 40 | 5.99 | 72.118
25 | MgCl2 | 1000 | 0.5 | 40 | 7.74 | 66.959
25 | MgCl2 | 1000 | 0.5 | 40 | 10 | 61.783
25 | MgCl2 | 1000 | 0.5 | 40 | 12.9 | 56.726
25 | MgCl2 | 1000 | 0.5 | 40 | 16.7 | 51.841
25 | MgCl2 | 1000 | 0.5 | 40 | 21.5 | 47.144
25 | MgCl2 | 1000 | 0.5 | 40 | 27.8 | 42.731
25 | MgCl2 | 1000 | 0.5 | 40 | 35.9 | 38.64
25 | MgCl2 | 1000 | 0.5 | 40 | 46.4 | 34.946
25 | MgCl2 | 1000 | 0.5 | 40 | 59.9 | 31.682
25 | MgCl2 | 1000 | 0.5 | 40 | 77.4 | 28.95
25 | MgCl2 | 1000 | 0.5 | 40 | 100 | 26.989
25 | MgCl2 | 1000 | 0.5 | 40 | 129 | 24.324
25 | MgCl2 | 1000 | 0.5 | 40 | 167 | 22.578
25 | MgCl2 | 1000 | 0.5 | 40 | 215 | 21.158
25 | MgCl2 | 1000 | 0.5 | 40 | 278 | 20.296
25 | MgCl2 | 1000 | 0.5 | 40 | 359 | 20.56
25 | MgCl2 | 1000 | 0.5 | 40 | 464 | 19.267
25 | MgCl2 | 1000 | 0.5 | 40 | 599 | 17.982
25 | MgCl2 | 1000 | 0.5 | 40 | 774 | 23.303
25 | MgCl2 | 1000 | 0.5 | 40 | 1000 | 25.737
25 | MgCl2 | 1000 | 0.5 | 30 | 0.1 | 44.887
25 | MgCl2 | 1000 | 0.5 | 30 | 0.129 | 46.253
25 | MgCl2 | 1000 | 0.5 | 30 | 0.167 | 44.209
25 | MgCl2 | 1000 | 0.5 | 30 | 0.215 | 43.595
25 | MgCl2 | 1000 | 0.5 | 30 | 0.278 | 43.322
25 | MgCl2 | 1000 | 0.5 | 30 | 0.359 | 43.032
25 | MgCl2 | 1000 | 0.5 | 30 | 0.464 | 42.147
25 | MgCl2 | 1000 | 0.5 | 30 | 0.599 | 40.359
25 | MgCl2 | 1000 | 0.5 | 30 | 0.774 | 40.319
25 | MgCl2 | 1000 | 0.5 | 30 | 1 | 40.192
25 | MgCl2 | 1000 | 0.5 | 30 | 1.29 | 39.904
25 | MgCl2 | 1000 | 0.5 | 30 | 1.67 | 38.927
25 | MgCl2 | 1000 | 0.5 | 30 | 2.15 | 38.779
25 | MgCl2 | 1000 | 0.5 | 30 | 2.78 | 37.953
25 | MgCl2 | 1000 | 0.5 | 30 | 3.59 | 37.19
25 | MgCl2 | 1000 | 0.5 | 30 | 4.64 | 36.133
25 | MgCl2 | 1000 | 0.5 | 30 | 5.99 | 34.873
25 | MgCl2 | 1000 | 0.5 | 30 | 7.74 | 33.462
25 | MgCl2 | 1000 | 0.5 | 30 | 10 | 31.729
25 | MgCl2 | 1000 | 0.5 | 30 | 12.9 | 30.075
25 | MgCl2 | 1000 | 0.5 | 30 | 16.7 | 28.206
25 | MgCl2 | 1000 | 0.5 | 30 | 21.5 | 26.354
25 | MgCl2 | 1000 | 0.5 | 30 | 27.8 | 24.545
25 | MgCl2 | 1000 | 0.5 | 30 | 35.9 | 22.783
25 | MgCl2 | 1000 | 0.5 | 30 | 46.4 | 21.086
25 | MgCl2 | 1000 | 0.5 | 30 | 59.9 | 19.492
25 | MgCl2 | 1000 | 0.5 | 30 | 77.4 | 18.012
25 | MgCl2 | 1000 | 0.5 | 30 | 100 | 16.662
25 | MgCl2 | 1000 | 0.5 | 20 | 0.1 | 24.38
25 | MgCl2 | 1000 | 0.5 | 20 | 0.129 | 25.797
25 | MgCl2 | 1000 | 0.5 | 20 | 0.167 | 27.491
25 | MgCl2 | 1000 | 0.5 | 20 | 0.215 | 26.626
25 | MgCl2 | 1000 | 0.5 | 20 | 0.278 | 26.839
25 | MgCl2 | 1000 | 0.5 | 20 | 0.359 | 28.046
25 | MgCl2 | 1000 | 0.5 | 20 | 0.464 | 27.953
25 | MgCl2 | 1000 | 0.5 | 20 | 0.599 | 26.627
25 | MgCl2 | 1000 | 0.5 | 20 | 0.774 | 26.861
25 | MgCl2 | 1000 | 0.5 | 20 | 1 | 26.923
25 | MgCl2 | 1000 | 0.5 | 20 | 1.29 | 26.978
25 | MgCl2 | 1000 | 0.5 | 20 | 1.67 | 26.279
25 | MgCl2 | 1000 | 0.5 | 20 | 2.15 | 26.077
25 | MgCl2 | 1000 | 0.5 | 20 | 2.78 | 25.676
25 | MgCl2 | 1000 | 0.5 | 20 | 3.59 | 25.023
25 | MgCl2 | 1000 | 0.5 | 20 | 4.64 | 24.304
25 | MgCl2 | 1000 | 0.5 | 20 | 5.99 | 23.573
25 | MgCl2 | 1000 | 0.5 | 20 | 7.74 | 22.622
25 | MgCl2 | 1000 | 0.5 | 20 | 10 | 21.634
25 | MgCl2 | 1000 | 0.5 | 20 | 12.9 | 20.595
25 | MgCl2 | 1000 | 0.5 | 20 | 16.7 | 19.518
25 | MgCl2 | 1000 | 0.5 | 20 | 21.5 | 18.395
25 | MgCl2 | 1000 | 0.5 | 20 | 27.8 | 17.302
25 | MgCl2 | 1000 | 0.5 | 20 | 35.9 | 16.212
25 | MgCl2 | 1000 | 0.5 | 20 | 46.4 | 15.171
25 | MgCl2 | 1000 | 0.5 | 20 | 59.9 | 14.176
25 | MgCl2 | 1000 | 0.5 | 20 | 77.4 | 13.276
25 | MgCl2 | 1000 | 0.5 | 20 | 100 | 12.42
25 | MgCl2 | 1000 | 0.5 | 15 | 1 | 16.729
25 | MgCl2 | 1000 | 0.5 | 15 | 1.29 | 16.042
25 | MgCl2 | 1000 | 0.5 | 15 | 1.67 | 16.102
25 | MgCl2 | 1000 | 0.5 | 15 | 2.15 | 16.194
25 | MgCl2 | 1000 | 0.5 | 15 | 2.78 | 15.786
25 | MgCl2 | 1000 | 0.5 | 15 | 3.59 | 15.699
25 | MgCl2 | 1000 | 0.5 | 15 | 4.64 | 15.295
25 | MgCl2 | 1000 | 0.5 | 15 | 5.99 | 14.913
25 | MgCl2 | 1000 | 0.5 | 15 | 7.74 | 14.53
25 | MgCl2 | 1000 | 0.5 | 15 | 10 | 14.065
25 | MgCl2 | 1000 | 0.5 | 15 | 12.9 | 13.526
25 | MgCl2 | 1000 | 0.5 | 15 | 16.7 | 12.95
25 | MgCl2 | 1000 | 0.5 | 15 | 21.5 | 12.386
25 | MgCl2 | 1000 | 0.5 | 15 | 27.8 | 11.771
25 | MgCl2 | 1000 | 0.5 | 15 | 35.9 | 11.175
25 | MgCl2 | 1000 | 0.5 | 15 | 46.4 | 10.585
25 | MgCl2 | 1000 | 0.5 | 15 | 59.9 | 10.021
25 | MgCl2 | 1000 | 0.5 | 15 | 77.4 | 9.5216
25 | MgCl2 | 1000 | 0.5 | 15 | 100 | 9.0767
25 | MgCl2 | 1000 | 0.5 | 10 | 1 | 8.6641
25 | MgCl2 | 1000 | 0.5 | 10 | 1.29 | 8.9526
25 | MgCl2 | 1000 | 0.5 | 10 | 1.67 | 9.3061
25 | MgCl2 | 1000 | 0.5 | 10 | 2.15 | 8.8351
25 | MgCl2 | 1000 | 0.5 | 10 | 2.78 | 9.0329
25 | MgCl2 | 1000 | 0.5 | 10 | 3.59 | 8.8004
25 | MgCl2 | 1000 | 0.5 | 10 | 4.64 | 8.8695
25 | MgCl2 | 1000 | 0.5 | 10 | 5.99 | 8.6356
25 | MgCl2 | 1000 | 0.5 | 10 | 7.74 | 8.4602
25 | MgCl2 | 1000 | 0.5 | 10 | 10 | 8.2812
25 | MgCl2 | 1000 | 0.5 | 10 | 12.9 | 8.0692
25 | MgCl2 | 1000 | 0.5 | 10 | 16.7 | 7.8446
25 | MgCl2 | 1000 | 0.5 | 10 | 21.5 | 7.5906
25 | MgCl2 | 1000 | 0.5 | 10 | 27.8 | 7.3265
25 | MgCl2 | 1000 | 0.5 | 10 | 35.9 | 7.0522
25 | MgCl2 | 1000 | 0.5 | 10 | 46.4 | 6.8015
25 | MgCl2 | 1000 | 0.5 | 10 | 59.9 | 6.5219
25 | MgCl2 | 1000 | 0.5 | 10 | 77.4 | 6.3217
25 | MgCl2 | 1000 | 0.5 | 10 | 100 | 6.1082
25 | MgCl2 | 1000 | 0.5 | 8 | 1 | 6.7553
25 | MgCl2 | 1000 | 0.5 | 8 | 1.29 | 7.0615
25 | MgCl2 | 1000 | 0.5 | 8 | 1.67 | 6.4226
25 | MgCl2 | 1000 | 0.5 | 8 | 2.15 | 6.7197
25 | MgCl2 | 1000 | 0.5 | 8 | 2.78 | 6.5535
25 | MgCl2 | 1000 | 0.5 | 8 | 3.59 | 6.6241
25 | MgCl2 | 1000 | 0.5 | 8 | 4.64 | 6.4727
25 | MgCl2 | 1000 | 0.5 | 8 | 5.99 | 6.5195
25 | MgCl2 | 1000 | 0.5 | 8 | 7.74 | 6.4423
25 | MgCl2 | 1000 | 0.5 | 8 | 10 | 6.3042
25 | MgCl2 | 1000 | 0.5 | 8 | 12.9 | 6.1689
25 | MgCl2 | 1000 | 0.5 | 8 | 16.7 | 6.0192
25 | MgCl2 | 1000 | 0.5 | 8 | 21.5 | 5.8617
25 | MgCl2 | 1000 | 0.5 | 8 | 27.8 | 5.6926
25 | MgCl2 | 1000 | 0.5 | 8 | 35.9 | 5.5394
25 | MgCl2 | 1000 | 0.5 | 8 | 46.4 | 5.374
25 | MgCl2 | 1000 | 0.5 | 8 | 59.9 | 5.2528
25 | MgCl2 | 1000 | 0.5 | 8 | 77.4 | 5.0985
25 | MgCl2 | 1000 | 0.5 | 8 | 100 | 5.0023
25 | MgCl2 | 1000 | 0.5 | 6 | 1 | 7.5244
25 | MgCl2 | 1000 | 0.5 | 6 | 1.29 | 6.1136
25 | MgCl2 | 1000 | 0.5 | 6 | 1.67 | 5.5296
25 | MgCl2 | 1000 | 0.5 | 6 | 2.15 | 5.6112
25 | MgCl2 | 1000 | 0.5 | 6 | 2.78 | 5.4748
25 | MgCl2 | 1000 | 0.5 | 6 | 3.59 | 5.3806
25 | MgCl2 | 1000 | 0.5 | 6 | 4.64 | 5.2838
25 | MgCl2 | 1000 | 0.5 | 6 | 5.99 | 5.3247
25 | MgCl2 | 1000 | 0.5 | 6 | 7.74 | 5.1877
25 | MgCl2 | 1000 | 0.5 | 6 | 10 | 5.0487
25 | MgCl2 | 1000 | 0.5 | 6 | 12.9 | 4.9637
25 | MgCl2 | 1000 | 0.5 | 6 | 16.7 | 4.8307
25 | MgCl2 | 1000 | 0.5 | 6 | 21.5 | 4.7
25 | MgCl2 | 1000 | 0.5 | 6 | 27.8 | 4.5888
25 | MgCl2 | 1000 | 0.5 | 6 | 35.9 | 4.4865
25 | MgCl2 | 1000 | 0.5 | 6 | 46.4 | 4.368
25 | MgCl2 | 1000 | 0.5 | 6 | 59.9 | 4.3026
25 | MgCl2 | 1000 | 0.5 | 6 | 77.4 | 4.189
25 | MgCl2 | 1000 | 0.5 | 6 | 100 | 4.1486
25 | MgCl2 | 1000 | 0.5 | 5 | 1 | 3.8674
25 | MgCl2 | 1000 | 0.5 | 5 | 1.29 | 3.8648
25 | MgCl2 | 1000 | 0.5 | 5 | 1.67 | 4.3749
25 | MgCl2 | 1000 | 0.5 | 5 | 2.15 | 4.0133
25 | MgCl2 | 1000 | 0.5 | 5 | 2.78 | 4.0989
25 | MgCl2 | 1000 | 0.5 | 5 | 3.59 | 4.0623
25 | MgCl2 | 1000 | 0.5 | 5 | 4.64 | 4.1491
25 | MgCl2 | 1000 | 0.5 | 5 | 5.99 | 4.0056
25 | MgCl2 | 1000 | 0.5 | 5 | 7.74 | 3.9797
25 | MgCl2 | 1000 | 0.5 | 5 | 10 | 3.9529
25 | MgCl2 | 1000 | 0.5 | 5 | 12.9 | 3.8958
25 | MgCl2 | 1000 | 0.5 | 5 | 16.7 | 3.8631
25 | MgCl2 | 1000 | 0.5 | 5 | 21.5 | 3.7978
25 | MgCl2 | 1000 | 0.5 | 5 | 27.8 | 3.738
25 | MgCl2 | 1000 | 0.5 | 5 | 35.9 | 3.6647
25 | MgCl2 | 1000 | 0.5 | 5 | 46.4 | 3.6219
25 | MgCl2 | 1000 | 0.5 | 5 | 59.9 | 3.537
25 | MgCl2 | 1000 | 0.5 | 5 | 77.4 | 3.5255
25 | MgCl2 | 1000 | 0.5 | 5 | 100 | 3.4829
25 | MgCl2 | 1000 | 0.5 | 4 | 1 | 3.8765
25 | MgCl2 | 1000 | 0.5 | 4 | 1.29 | 3.1701
25 | MgCl2 | 1000 | 0.5 | 4 | 1.67 | 3.211
25 | MgCl2 | 1000 | 0.5 | 4 | 2.15 | 3.6288
25 | MgCl2 | 1000 | 0.5 | 4 | 2.78 | 3.2547
25 | MgCl2 | 1000 | 0.5 | 4 | 3.59 | 3.5054
25 | MgCl2 | 1000 | 0.5 | 4 | 4.64 | 3.2908
25 | MgCl2 | 1000 | 0.5 | 4 | 5.99 | 3.3142
25 | MgCl2 | 1000 | 0.5 | 4 | 7.74 | 3.3424
25 | MgCl2 | 1000 | 0.5 | 4 | 10 | 3.3182
25 | MgCl2 | 1000 | 0.5 | 4 | 12.9 | 3.2714
25 | MgCl2 | 1000 | 0.5 | 4 | 16.7 | 3.2047
25 | MgCl2 | 1000 | 0.5 | 4 | 21.5 | 3.1847
25 | MgCl2 | 1000 | 0.5 | 4 | 27.8 | 3.1411
25 | MgCl2 | 1000 | 0.5 | 4 | 35.9 | 3.11
25 | MgCl2 | 1000 | 0.5 | 4 | 46.4 | 3.055
25 | MgCl2 | 1000 | 0.5 | 4 | 59.9 | 3.0441
25 | MgCl2 | 1000 | 0.5 | 4 | 77.4 | 2.9985
25 | MgCl2 | 1000 | 0.5 | 4 | 100 | 3.017
25 | MgCl2 | 1000 | 0.5 | 3 | 1 | 2.6394
25 | MgCl2 | 1000 | 0.5 | 3 | 1.29 | 2.7763
25 | MgCl2 | 1000 | 0.5 | 3 | 1.67 | 2.8475
25 | MgCl2 | 1000 | 0.5 | 3 | 2.15 | 2.7001
25 | MgCl2 | 1000 | 0.5 | 3 | 2.78 | 2.8668
25 | MgCl2 | 1000 | 0.5 | 3 | 3.59 | 2.7155
25 | MgCl2 | 1000 | 0.5 | 3 | 4.64 | 2.7685
25 | MgCl2 | 1000 | 0.5 | 3 | 5.99 | 2.7452
25 | MgCl2 | 1000 | 0.5 | 3 | 7.74 | 2.711
25 | MgCl2 | 1000 | 0.5 | 3 | 10 | 2.6902
25 | MgCl2 | 1000 | 0.5 | 3 | 12.9 | 2.6818
25 | MgCl2 | 1000 | 0.5 | 3 | 16.7 | 2.6817
25 | MgCl2 | 1000 | 0.5 | 3 | 21.5 | 2.6422
25 | MgCl2 | 1000 | 0.5 | 3 | 27.8 | 2.6342
25 | MgCl2 | 1000 | 0.5 | 3 | 35.9 | 2.6121
25 | MgCl2 | 1000 | 0.5 | 3 | 46.4 | 2.6158
25 | MgCl2 | 1000 | 0.5 | 3 | 59.9 | 2.6018
25 | MgCl2 | 1000 | 0.5 | 3 | 77.4 | 2.6163
25 | MgCl2 | 1000 | 0.5 | 3 | 100 | 2.5945
25 | MgCl2 | 1000 | 0.5 | 2 | 1 | 2.4096
25 | MgCl2 | 1000 | 0.5 | 2 | 1.29 | 2.0119
25 | MgCl2 | 1000 | 0.5 | 2 | 1.67 | 2.1665
25 | MgCl2 | 1000 | 0.5 | 2 | 2.15 | 2.2553
25 | MgCl2 | 1000 | 0.5 | 2 | 2.78 | 2.1598
25 | MgCl2 | 1000 | 0.5 | 2 | 3.59 | 2.2459
25 | MgCl2 | 1000 | 0.5 | 2 | 4.64 | 2.2038
25 | MgCl2 | 1000 | 0.5 | 2 | 5.99 | 2.1719
25 | MgCl2 | 1000 | 0.5 | 2 | 7.74 | 2.1818
25 | MgCl2 | 1000 | 0.5 | 2 | 10 | 2.1948
25 | MgCl2 | 1000 | 0.5 | 2 | 12.9 | 2.1799
25 | MgCl2 | 1000 | 0.5 | 2 | 16.7 | 2.1635
25 | MgCl2 | 1000 | 0.5 | 2 | 21.5 | 2.1838
25 | MgCl2 | 1000 | 0.5 | 2 | 27.8 | 2.1684
25 | MgCl2 | 1000 | 0.5 | 2 | 35.9 | 2.1666
25 | MgCl2 | 1000 | 0.5 | 2 | 46.4 | 2.1627
25 | MgCl2 | 1000 | 0.5 | 2 | 59.9 | 2.1548
25 | MgCl2 | 1000 | 0.5 | 2 | 77.4 | 2.176
25 | MgCl2 | 1000 | 0.5 | 2 | 100 | 2.2023
25 | MgCl2 | 1000 | 0.5 | 1.5 | 1 | 2.2055
25 | MgCl2 | 1000 | 0.5 | 1.5 | 1.29 | 1.8382
25 | MgCl2 | 1000 | 0.5 | 1.5 | 1.67 | 1.8603
25 | MgCl2 | 1000 | 0.5 | 1.5 | 2.15 | 2.1056
25 | MgCl2 | 1000 | 0.5 | 1.5 | 2.78 | 1.8885
25 | MgCl2 | 1000 | 0.5 | 1.5 | 3.59 | 2.0465
25 | MgCl2 | 1000 | 0.5 | 1.5 | 4.64 | 1.9108
25 | MgCl2 | 1000 | 0.5 | 1.5 | 5.99 | 1.934
25 | MgCl2 | 1000 | 0.5 | 1.5 | 7.74 | 1.9727
25 | MgCl2 | 1000 | 0.5 | 1.5 | 10 | 1.967
25 | MgCl2 | 1000 | 0.5 | 1.5 | 12.9 | 1.9613
25 | MgCl2 | 1000 | 0.5 | 1.5 | 16.7 | 1.9357
25 | MgCl2 | 1000 | 0.5 | 1.5 | 21.5 | 1.951
25 | MgCl2 | 1000 | 0.5 | 1.5 | 27.8 | 1.9508
25 | MgCl2 | 1000 | 0.5 | 1.5 | 35.9 | 1.9614
25 | MgCl2 | 1000 | 0.5 | 1.5 | 46.4 | 1.9523
25 | MgCl2 | 1000 | 0.5 | 1.5 | 59.9 | 1.9832
25 | MgCl2 | 1000 | 0.5 | 1.5 | 77.4 | 1.9706
25 | MgCl2 | 1000 | 0.5 | 1.5 | 100 | 2.0234
25 | MgCl2 | 1000 | 0.5 | 1 | 1 | 1.9271
25 | MgCl2 | 1000 | 0.5 | 1 | 1.29 | 1.6367
25 | MgCl2 | 1000 | 0.5 | 1 | 1.67 | 1.6265
25 | MgCl2 | 1000 | 0.5 | 1 | 2.15 | 1.8348
25 | MgCl2 | 1000 | 0.5 | 1 | 2.78 | 1.6546
25 | MgCl2 | 1000 | 0.5 | 1 | 3.59 | 1.7787
25 | MgCl2 | 1000 | 0.5 | 1 | 4.64 | 1.6904
25 | MgCl2 | 1000 | 0.5 | 1 | 5.99 | 1.7066
25 | MgCl2 | 1000 | 0.5 | 1 | 7.74 | 1.7365
25 | MgCl2 | 1000 | 0.5 | 1 | 10 | 1.7329
25 | MgCl2 | 1000 | 0.5 | 1 | 12.9 | 1.7356
25 | MgCl2 | 1000 | 0.5 | 1 | 16.7 | 1.7182
25 | MgCl2 | 1000 | 0.5 | 1 | 21.5 | 1.7346
25 | MgCl2 | 1000 | 0.5 | 1 | 27.8 | 1.736
25 | MgCl2 | 1000 | 0.5 | 1 | 35.9 | 1.7538
25 | MgCl2 | 1000 | 0.5 | 1 | 46.4 | 1.7531
25 | MgCl2 | 1000 | 0.5 | 1 | 59.9 | 1.7923
25 | MgCl2 | 1000 | 0.5 | 1 | 77.4 | 1.7841
25 | MgCl2 | 1000 | 0.5 | 1 | 100 | 1.8421
25 | MgCl2 | 1000 | 0.5 | 0.8 | 1 | 1.5329
25 | MgCl2 | 1000 | 0.5 | 0.8 | 1.29 | 1.8048
25 | MgCl2 | 1000 | 0.5 | 0.8 | 1.67 | 1.5236
25 | MgCl2 | 1000 | 0.5 | 0.8 | 2.15 | 1.5937
25 | MgCl2 | 1000 | 0.5 | 0.8 | 2.78 | 1.7161
25 | MgCl2 | 1000 | 0.5 | 0.8 | 3.59 | 1.607
25 | MgCl2 | 1000 | 0.5 | 0.8 | 4.64 | 1.6126
25 | MgCl2 | 1000 | 0.5 | 0.8 | 5.99 | 1.6709
25 | MgCl2 | 1000 | 0.5 | 0.8 | 7.74 | 1.636
25 | MgCl2 | 1000 | 0.5 | 0.8 | 10 | 1.6302
25 | MgCl2 | 1000 | 0.5 | 0.8 | 12.9 | 1.6398
25 | MgCl2 | 1000 | 0.5 | 0.8 | 16.7 | 1.6546
25 | MgCl2 | 1000 | 0.5 | 0.8 | 21.5 | 1.6485
25 | MgCl2 | 1000 | 0.5 | 0.8 | 27.8 | 1.6636
25 | MgCl2 | 1000 | 0.5 | 0.8 | 35.9 | 1.6784
25 | MgCl2 | 1000 | 0.5 | 0.8 | 46.4 | 1.701
25 | MgCl2 | 1000 | 0.5 | 0.8 | 59.9 | 1.7362
25 | MgCl2 | 1000 | 0.5 | 0.8 | 77.4 | 1.763
25 | MgCl2 | 1000 | 0.5 | 0.8 | 100 | 1.7721
25 | MgCl2 | 1000 | 0.5 | 0.6 | 1 | 1.9041
25 | MgCl2 | 1000 | 0.5 | 0.6 | 1.29 | 1.4211
25 | MgCl2 | 1000 | 0.5 | 0.6 | 1.67 | 1.4207
25 | MgCl2 | 1000 | 0.5 | 0.6 | 2.15 | 1.7092
25 | MgCl2 | 1000 | 0.5 | 0.6 | 2.78 | 1.5066
25 | MgCl2 | 1000 | 0.5 | 0.6 | 3.59 | 1.6423
25 | MgCl2 | 1000 | 0.5 | 0.6 | 4.64 | 1.5176
25 | MgCl2 | 1000 | 0.5 | 0.6 | 5.99 | 1.5369
25 | MgCl2 | 1000 | 0.5 | 0.6 | 7.74 | 1.5843
25 | MgCl2 | 1000 | 0.5 | 0.6 | 10 | 1.5844
25 | MgCl2 | 1000 | 0.5 | 0.6 | 12.9 | 1.5851
25 | MgCl2 | 1000 | 0.5 | 0.6 | 16.7 | 1.563
25 | MgCl2 | 1000 | 0.5 | 0.6 | 21.5 | 1.5901
25 | MgCl2 | 1000 | 0.5 | 0.6 | 27.8 | 1.5922
25 | MgCl2 | 1000 | 0.5 | 0.6 | 35.9 | 1.6147
25 | MgCl2 | 1000 | 0.5 | 0.6 | 46.4 | 1.6124
25 | MgCl2 | 1000 | 0.5 | 0.6 | 59.9 | 1.6482
25 | MgCl2 | 1000 | 0.5 | 0.6 | 77.4 | 1.6574
25 | MgCl2 | 1000 | 0.5 | 0.6 | 100 | 1.7178
25 | MgCl2 | 1000 | 0.5 | 0.5 | 1 | 1.5118
25 | MgCl2 | 1000 | 0.5 | 0.5 | 1.29 | 1.4234
25 | MgCl2 | 1000 | 0.5 | 0.5 | 1.67 | 1.5036
25 | MgCl2 | 1000 | 0.5 | 0.5 | 2.15 | 1.4948
25 | MgCl2 | 1000 | 0.5 | 0.5 | 2.78 | 1.4635
25 | MgCl2 | 1000 | 0.5 | 0.5 | 3.59 | 1.5211
25 | MgCl2 | 1000 | 0.5 | 0.5 | 4.64 | 1.5121
25 | MgCl2 | 1000 | 0.5 | 0.5 | 5.99 | 1.4973
25 | MgCl2 | 1000 | 0.5 | 0.5 | 7.74 | 1.5042
25 | MgCl2 | 1000 | 0.5 | 0.5 | 10 | 1.5213
25 | MgCl2 | 1000 | 0.5 | 0.5 | 12.9 | 1.5256
25 | MgCl2 | 1000 | 0.5 | 0.5 | 16.7 | 1.5246
25 | MgCl2 | 1000 | 0.5 | 0.5 | 21.5 | 1.5526
25 | MgCl2 | 1000 | 0.5 | 0.5 | 27.8 | 1.5548
25 | MgCl2 | 1000 | 0.5 | 0.5 | 35.9 | 1.5709
25 | MgCl2 | 1000 | 0.5 | 0.5 | 46.4 | 1.5852
25 | MgCl2 | 1000 | 0.5 | 0.5 | 59.9 | 1.5922
25 | MgCl2 | 1000 | 0.5 | 0.5 | 77.4 | 1.6314
25 | MgCl2 | 1000 | 0.5 | 0.5 | 100 | 1.6694
25 | MgCl2 | 100 | 0.5 | 100 | 0.001 | 11986
25 | MgCl2 | 100 | 0.5 | 100 | 0.00129 | 12254
25 | MgCl2 | 100 | 0.5 | 100 | 0.00167 | 12382
25 | MgCl2 | 100 | 0.5 | 100 | 0.00215 | 12340
25 | MgCl2 | 100 | 0.5 | 100 | 0.00278 | 12193
25 | MgCl2 | 100 | 0.5 | 100 | 0.00359 | 12110
25 | MgCl2 | 100 | 0.5 | 100 | 0.00464 | 11983
25 | MgCl2 | 100 | 0.5 | 100 | 0.006 | 11810
25 | MgCl2 | 100 | 0.5 | 100 | 0.00774 | 11695
25 | MgCl2 | 100 | 0.5 | 100 | 0.01 | 11506
25 | MgCl2 | 100 | 0.5 | 100 | 0.0129 | 11311
25 | MgCl2 | 100 | 0.5 | 100 | 0.0167 | 11084
25 | MgCl2 | 100 | 0.5 | 100 | 0.0215 | 10805
25 | MgCl2 | 100 | 0.5 | 100 | 0.0278 | 10455
25 | MgCl2 | 100 | 0.5 | 100 | 0.0359 | 10018
25 | MgCl2 | 100 | 0.5 | 100 | 0.0464 | 9501.8
25 | MgCl2 | 100 | 0.5 | 100 | 0.0599 | 8968.3
25 | MgCl2 | 100 | 0.5 | 100 | 0.0774 | 8454.1
25 | MgCl2 | 100 | 0.5 | 100 | 0.1 | 7849.9
25 | MgCl2 | 100 | 0.5 | 100 | 0.129 | 7250.7
25 | MgCl2 | 100 | 0.5 | 100 | 0.167 | 6653.7
25 | MgCl2 | 100 | 0.5 | 100 | 0.215 | 6059.4
25 | MgCl2 | 100 | 0.5 | 100 | 0.278 | 5459.1
25 | MgCl2 | 100 | 0.5 | 100 | 0.359 | 4893.5
25 | MgCl2 | 100 | 0.5 | 100 | 0.464 | 4357.2
25 | MgCl2 | 100 | 0.5 | 100 | 0.599 | 3850.7
25 | MgCl2 | 100 | 0.5 | 100 | 0.774 | 3376
25 | MgCl2 | 100 | 0.5 | 100 | 1 | 2944.5
25 | MgCl2 | 100 | 0.5 | 100 | 1.29 | 2551.7
25 | MgCl2 | 100 | 0.5 | 100 | 1.67 | 2196.6
25 | MgCl2 | 100 | 0.5 | 100 | 2.15 | 1883.5
25 | MgCl2 | 100 | 0.5 | 100 | 2.78 | 1606.3
25 | MgCl2 | 100 | 0.5 | 100 | 3.59 | 1364.8
25 | MgCl2 | 100 | 0.5 | 100 | 4.64 | 1156.1
25 | MgCl2 | 100 | 0.5 | 100 | 5.99 | 976.69
25 | MgCl2 | 100 | 0.5 | 100 | 7.74 | 824.02
25 | MgCl2 | 100 | 0.5 | 100 | 10 | 694.56
25 | MgCl2 | 100 | 0.5 | 100 | 12.9 | 585.3
25 | MgCl2 | 100 | 0.5 | 100 | 16.7 | 493.05
25 | MgCl2 | 100 | 0.5 | 100 | 21.5 | 415.24
25 | MgCl2 | 100 | 0.5 | 100 | 27.8 | 349.55
25 | MgCl2 | 100 | 0.5 | 100 | 35.9 | 294.21
25 | MgCl2 | 100 | 0.5 | 100 | 46.4 | 247.82
25 | MgCl2 | 100 | 0.5 | 100 | 59.9 | 209.17
25 | MgCl2 | 100 | 0.5 | 100 | 77.4 | 177.07
25 | MgCl2 | 100 | 0.5 | 100 | 100 | 150.5
25 | MgCl2 | 100 | 0.5 | 100 | 129 | 128.5
25 | MgCl2 | 100 | 0.5 | 100 | 167 | 110.46
25 | MgCl2 | 100 | 0.5 | 100 | 215 | 95.003
25 | MgCl2 | 100 | 0.5 | 100 | 278 | 81.608
25 | MgCl2 | 100 | 0.5 | 100 | 359 | 71.038
25 | MgCl2 | 100 | 0.5 | 100 | 464 | 62.204
25 | MgCl2 | 100 | 0.5 | 100 | 599 | 54.038
25 | MgCl2 | 100 | 0.5 | 100 | 774 | 47.38
25 | MgCl2 | 100 | 0.5 | 100 | 1000 | 41.528
25 | MgCl2 | 100 | 0.5 | 80 | 0.001 | 4115.2
25 | MgCl2 | 100 | 0.5 | 80 | 0.00129 | 4168
25 | MgCl2 | 100 | 0.5 | 80 | 0.00167 | 4160.6
25 | MgCl2 | 100 | 0.5 | 80 | 0.00215 | 4166.9
25 | MgCl2 | 100 | 0.5 | 80 | 0.00278 | 4226.1
25 | MgCl2 | 100 | 0.5 | 80 | 0.00359 | 4262.5
25 | MgCl2 | 100 | 0.5 | 80 | 0.00464 | 4244.6
25 | MgCl2 | 100 | 0.5 | 80 | 0.006 | 4235.1
25 | MgCl2 | 100 | 0.5 | 80 | 0.00774 | 4237.9
25 | MgCl2 | 100 | 0.5 | 80 | 0.01 | 4218.2
25 | MgCl2 | 100 | 0.5 | 80 | 0.0129 | 4196.3
25 | MgCl2 | 100 | 0.5 | 80 | 0.0167 | 4157.4
25 | MgCl2 | 100 | 0.5 | 80 | 0.0215 | 4102.9
25 | MgCl2 | 100 | 0.5 | 80 | 0.0278 | 4024
25 | MgCl2 | 100 | 0.5 | 80 | 0.0359 | 3930.4
25 | MgCl2 | 100 | 0.5 | 80 | 0.0464 | 3816.9
25 | MgCl2 | 100 | 0.5 | 80 | 0.0599 | 3684.3
25 | MgCl2 | 100 | 0.5 | 80 | 0.0774 | 3532.4
25 | MgCl2 | 100 | 0.5 | 80 | 0.1 | 3362.1
25 | MgCl2 | 100 | 0.5 | 80 | 0.129 | 3178.2
25 | MgCl2 | 100 | 0.5 | 80 | 0.167 | 2976.9
25 | MgCl2 | 100 | 0.5 | 80 | 0.215 | 2770.1
25 | MgCl2 | 100 | 0.5 | 80 | 0.278 | 2554.3
25 | MgCl2 | 100 | 0.5 | 80 | 0.359 | 2340.7
25 | MgCl2 | 100 | 0.5 | 80 | 0.464 | 2129.3
25 | MgCl2 | 100 | 0.5 | 80 | 0.599 | 1917.5
25 | MgCl2 | 100 | 0.5 | 80 | 0.774 | 1720.2
25 | MgCl2 | 100 | 0.5 | 80 | 1 | 1528.5
25 | MgCl2 | 100 | 0.5 | 80 | 1.29 | 1350.7
25 | MgCl2 | 100 | 0.5 | 80 | 1.67 | 1186.7
25 | MgCl2 | 100 | 0.5 | 80 | 2.15 | 1035.5
25 | MgCl2 | 100 | 0.5 | 80 | 2.78 | 898.67
25 | MgCl2 | 100 | 0.5 | 80 | 3.59 | 776.59
25 | MgCl2 | 100 | 0.5 | 80 | 4.64 | 668.01
25 | MgCl2 | 100 | 0.5 | 80 | 5.99 | 572.5
25 | MgCl2 | 100 | 0.5 | 80 | 7.74 | 489.13
25 | MgCl2 | 100 | 0.5 | 80 | 10 | 417.1
25 | MgCl2 | 100 | 0.5 | 80 | 12.9 | 355.21
25 | MgCl2 | 100 | 0.5 | 80 | 16.7 | 302.37
25 | MgCl2 | 100 | 0.5 | 80 | 21.5 | 257.53
25 | MgCl2 | 100 | 0.5 | 80 | 27.8 | 219.51
25 | MgCl2 | 100 | 0.5 | 80 | 35.9 | 187.27
25 | MgCl2 | 100 | 0.5 | 80 | 46.4 | 159.8
25 | MgCl2 | 100 | 0.5 | 80 | 59.9 | 136.4
25 | MgCl2 | 100 | 0.5 | 80 | 77.4 | 116.6
25 | MgCl2 | 100 | 0.5 | 80 | 100 | 99.936
25 | MgCl2 | 100 | 0.5 | 80 | 129 | 86.059
25 | MgCl2 | 100 | 0.5 | 80 | 167 | 74.534
25 | MgCl2 | 100 | 0.5 | 80 | 215 | 65.158
25 | MgCl2 | 100 | 0.5 | 80 | 278 | 57.313
25 | MgCl2 | 100 | 0.5 | 80 | 359 | 50.384
25 | MgCl2 | 100 | 0.5 | 80 | 464 | 44.428
25 | MgCl2 | 100 | 0.5 | 80 | 599 | 39.226
25 | MgCl2 | 100 | 0.5 | 80 | 774 | 35.692
25 | MgCl2 | 100 | 0.5 | 80 | 1000 | 31.574
25 | MgCl2 | 100 | 0.5 | 60 | 0.01 | 1034.7
25 | MgCl2 | 100 | 0.5 | 60 | 0.0129 | 1048.1
25 | MgCl2 | 100 | 0.5 | 60 | 0.0167 | 1051
25 | MgCl2 | 100 | 0.5 | 60 | 0.0215 | 1054.3
25 | MgCl2 | 100 | 0.5 | 60 | 0.0278 | 1053.4
25 | MgCl2 | 100 | 0.5 | 60 | 0.0359 | 1052.9
25 | MgCl2 | 100 | 0.5 | 60 | 0.0464 | 1046.9
25 | MgCl2 | 100 | 0.5 | 60 | 0.0599 | 1034.6
25 | MgCl2 | 100 | 0.5 | 60 | 0.0774 | 1020.4
25 | MgCl2 | 100 | 0.5 | 60 | 0.1 | 1001.5
25 | MgCl2 | 100 | 0.5 | 60 | 0.129 | 972.68
25 | MgCl2 | 100 | 0.5 | 60 | 0.167 | 941.5
25 | MgCl2 | 100 | 0.5 | 60 | 0.215 | 901.4
25 | MgCl2 | 100 | 0.5 | 60 | 0.278 | 857.78
25 | MgCl2 | 100 | 0.5 | 60 | 0.359 | 812.15
25 | MgCl2 | 100 | 0.5 | 60 | 0.464 | 762.91
25 | MgCl2 | 100 | 0.5 | 60 | 0.599 | 711.08
25 | MgCl2 | 100 | 0.5 | 60 | 0.774 | 657.59
25 | MgCl2 | 100 | 0.5 | 60 | 1 | 602.63
25 | MgCl2 | 100 | 0.5 | 60 | 1.29 | 549.07
25 | MgCl2 | 100 | 0.5 | 60 | 1.67 | 496.24
25 | MgCl2 | 100 | 0.5 | 60 | 2.15 | 445.65
25 | MgCl2 | 100 | 0.5 | 60 | 2.78 | 397.41
25 | MgCl2 | 100 | 0.5 | 60 | 3.59 | 352.72
25 | MgCl2 | 100 | 0.5 | 60 | 4.64 | 311.13
25 | MgCl2 | 100 | 0.5 | 60 | 5.99 | 273
25 | MgCl2 | 100 | 0.5 | 60 | 7.74 | 238.52
25 | MgCl2 | 100 | 0.5 | 60 | 10 | 207.64
25 | MgCl2 | 100 | 0.5 | 60 | 12.9 | 180.23
25 | MgCl2 | 100 | 0.5 | 60 | 16.7 | 156.12
25 | MgCl2 | 100 | 0.5 | 60 | 21.5 | 135.12
25 | MgCl2 | 100 | 0.5 | 60 | 27.8 | 116.95
25 | MgCl2 | 100 | 0.5 | 60 | 35.9 | 101.32
25 | MgCl2 | 100 | 0.5 | 60 | 46.4 | 87.968
25 | MgCl2 | 100 | 0.5 | 60 | 59.9 | 76.639
25 | MgCl2 | 100 | 0.5 | 60 | 77.4 | 66.877
25 | MgCl2 | 100 | 0.5 | 60 | 100 | 58.349
25 | MgCl2 | 100 | 0.5 | 60 | 129 | 50.973
25 | MgCl2 | 100 | 0.5 | 60 | 167 | 44.648
25 | MgCl2 | 100 | 0.5 | 60 | 215 | 39.355
25 | MgCl2 | 100 | 0.5 | 60 | 278 | 35.174
25 | MgCl2 | 100 | 0.5 | 60 | 359 | 31.815
25 | MgCl2 | 100 | 0.5 | 60 | 464 | 28.789
25 | MgCl2 | 100 | 0.5 | 60 | 599 | 26.102
25 | MgCl2 | 100 | 0.5 | 60 | 774 | 23.759
25 | MgCl2 | 100 | 0.5 | 60 | 1000 | 22.656
25 | MgCl2 | 100 | 0.5 | 50 | 0.01 | 534.41
25 | MgCl2 | 100 | 0.5 | 50 | 0.0129 | 538.84
25 | MgCl2 | 100 | 0.5 | 50 | 0.0167 | 532.91
25 | MgCl2 | 100 | 0.5 | 50 | 0.0215 | 525.53
25 | MgCl2 | 100 | 0.5 | 50 | 0.0278 | 523.95
25 | MgCl2 | 100 | 0.5 | 50 | 0.0359 | 518.3
25 | MgCl2 | 100 | 0.5 | 50 | 0.0464 | 516.06
25 | MgCl2 | 100 | 0.5 | 50 | 0.0599 | 514.74
25 | MgCl2 | 100 | 0.5 | 50 | 0.0774 | 507
25 | MgCl2 | 100 | 0.5 | 50 | 0.1 | 502.15
25 | MgCl2 | 100 | 0.5 | 50 | 0.129 | 495.11
25 | MgCl2 | 100 | 0.5 | 50 | 0.167 | 484.33
25 | MgCl2 | 100 | 0.5 | 50 | 0.215 | 472.21
25 | MgCl2 | 100 | 0.5 | 50 | 0.278 | 458.46
25 | MgCl2 | 100 | 0.5 | 50 | 0.359 | 441.3
25 | MgCl2 | 100 | 0.5 | 50 | 0.464 | 421.54
25 | MgCl2 | 100 | 0.5 | 50 | 0.599 | 399.56
25 | MgCl2 | 100 | 0.5 | 50 | 0.774 | 376.6
25 | MgCl2 | 100 | 0.5 | 50 | 1 | 352.39
25 | MgCl2 | 100 | 0.5 | 50 | 1.29 | 327.21
25 | MgCl2 | 100 | 0.5 | 50 | 1.67 | 301.84
25 | MgCl2 | 100 | 0.5 | 50 | 2.15 | 276.36
25 | MgCl2 | 100 | 0.5 | 50 | 2.78 | 251.33
25 | MgCl2 | 100 | 0.5 | 50 | 3.59 | 227.04
25 | MgCl2 | 100 | 0.5 | 50 | 4.64 | 204
25 | MgCl2 | 100 | 0.5 | 50 | 5.99 | 182.31
25 | MgCl2 | 100 | 0.5 | 50 | 7.74 | 162.2
25 | MgCl2 | 100 | 0.5 | 50 | 10 | 143.61
25 | MgCl2 | 100 | 0.5 | 50 | 12.9 | 126.7
25 | MgCl2 | 100 | 0.5 | 50 | 16.7 | 111.43
25 | MgCl2 | 100 | 0.5 | 50 | 21.5 | 97.776
25 | MgCl2 | 100 | 0.5 | 50 | 27.8 | 85.619
25 | MgCl2 | 100 | 0.5 | 50 | 35.9 | 74.888
25 | MgCl2 | 100 | 0.5 | 50 | 46.4 | 65.53
25 | MgCl2 | 100 | 0.5 | 50 | 59.9 | 57.483
25 | MgCl2 | 100 | 0.5 | 50 | 77.4 | 50.58
25 | MgCl2 | 100 | 0.5 | 50 | 100 | 44.634
25 | MgCl2 | 100 | 0.5 | 50 | 129 | 39.413
25 | MgCl2 | 100 | 0.5 | 50 | 167 | 34.874
25 | MgCl2 | 100 | 0.5 | 50 | 215 | 30.935
25 | MgCl2 | 100 | 0.5 | 50 | 278 | 27.733
25 | MgCl2 | 100 | 0.5 | 50 | 359 | 25.212
25 | MgCl2 | 100 | 0.5 | 50 | 464 | 22.639
25 | MgCl2 | 100 | 0.5 | 50 | 599 | 20.961
25 | MgCl2 | 100 | 0.5 | 50 | 774 | 19.734
25 | MgCl2 | 100 | 0.5 | 50 | 1000 | 21.023
25 | MgCl2 | 100 | 0.5 | 40 | 0.01 | 224.23
25 | MgCl2 | 100 | 0.5 | 40 | 0.0129 | 225.92
25 | MgCl2 | 100 | 0.5 | 40 | 0.0167 | 225.1
25 | MgCl2 | 100 | 0.5 | 40 | 0.0215 | 234.13
25 | MgCl2 | 100 | 0.5 | 40 | 0.0278 | 236.69
25 | MgCl2 | 100 | 0.5 | 40 | 0.0359 | 235.12
25 | MgCl2 | 100 | 0.5 | 40 | 0.0464 | 232.67
25 | MgCl2 | 100 | 0.5 | 40 | 0.06 | 232.53
25 | MgCl2 | 100 | 0.5 | 40 | 0.0774 | 234.59
25 | MgCl2 | 100 | 0.5 | 40 | 0.1 | 234.26
25 | MgCl2 | 100 | 0.5 | 40 | 0.129 | 230.87
25 | MgCl2 | 100 | 0.5 | 40 | 0.167 | 229.59
25 | MgCl2 | 100 | 0.5 | 40 | 0.215 | 225.76
25 | MgCl2 | 100 | 0.5 | 40 | 0.278 | 221.54
25 | MgCl2 | 100 | 0.5 | 40 | 0.359 | 215.68
25 | MgCl2 | 100 | 0.5 | 40 | 0.464 | 209.7
25 | MgCl2 | 100 | 0.5 | 40 | 0.599 | 203.15
25 | MgCl2 | 100 | 0.5 | 40 | 0.774 | 195.21
25 | MgCl2 | 100 | 0.5 | 40 | 1 | 186.33
25 | MgCl2 | 100 | 0.5 | 40 | 1.29 | 176.04
25 | MgCl2 | 100 | 0.5 | 40 | 1.67 | 165.52
25 | MgCl2 | 100 | 0.5 | 40 | 2.15 | 154.6
25 | MgCl2 | 100 | 0.5 | 40 | 2.78 | 143.03
25 | MgCl2 | 100 | 0.5 | 40 | 3.59 | 131.74
25 | MgCl2 | 100 | 0.5 | 40 | 4.64 | 120.4
25 | MgCl2 | 100 | 0.5 | 40 | 5.99 | 109.58
25 | MgCl2 | 100 | 0.5 | 40 | 7.74 | 99.051
25 | MgCl2 | 100 | 0.5 | 40 | 10 | 89.12
25 | MgCl2 | 100 | 0.5 | 40 | 12.9 | 79.859
25 | MgCl2 | 100 | 0.5 | 40 | 16.7 | 71.312
25 | MgCl2 | 100 | 0.5 | 40 | 21.5 | 63.455
25 | MgCl2 | 100 | 0.5 | 40 | 27.8 | 56.351
25 | MgCl2 | 100 | 0.5 | 40 | 35.9 | 49.926
25 | MgCl2 | 100 | 0.5 | 40 | 46.4 | 44.195
25 | MgCl2 | 100 | 0.5 | 40 | 59.9 | 39.1
25 | MgCl2 | 100 | 0.5 | 40 | 77.4 | 34.62
25 | MgCl2 | 100 | 0.5 | 40 | 100 | 30.732
25 | MgCl2 | 100 | 0.5 | 30 | 0.1 | 88.876
25 | MgCl2 | 100 | 0.5 | 30 | 0.129 | 90.448
25 | MgCl2 | 100 | 0.5 | 30 | 0.167 | 90.484
25 | MgCl2 | 100 | 0.5 | 30 | 0.215 | 89.633
25 | MgCl2 | 100 | 0.5 | 30 | 0.278 | 89
25 | MgCl2 | 100 | 0.5 | 30 | 0.359 | 88.816
25 | MgCl2 | 100 | 0.5 | 30 | 0.464 | 88.413
25 | MgCl2 | 100 | 0.5 | 30 | 0.599 | 86.745
25 | MgCl2 | 100 | 0.5 | 30 | 0.774 | 84.753
25 | MgCl2 | 100 | 0.5 | 30 | 1 | 82.353
25 | MgCl2 | 100 | 0.5 | 30 | 1.29 | 80.155
25 | MgCl2 | 100 | 0.5 | 30 | 1.67 | 77.144
25 | MgCl2 | 100 | 0.5 | 30 | 2.15 | 73.619
25 | MgCl2 | 100 | 0.5 | 30 | 2.78 | 70.057
25 | MgCl2 | 100 | 0.5 | 30 | 3.59 | 65.999
25 | MgCl2 | 100 | 0.5 | 30 | 4.64 | 61.933
25 | MgCl2 | 100 | 0.5 | 30 | 5.99 | 57.684
25 | MgCl2 | 100 | 0.5 | 30 | 7.74 | 53.401
25 | MgCl2 | 100 | 0.5 | 30 | 10 | 49.19
25 | MgCl2 | 100 | 0.5 | 30 | 12.9 | 45.087
25 | MgCl2 | 100 | 0.5 | 30 | 16.7 | 41.155
25 | MgCl2 | 100 | 0.5 | 30 | 21.5 | 37.406
25 | MgCl2 | 100 | 0.5 | 30 | 27.8 | 33.886
25 | MgCl2 | 100 | 0.5 | 30 | 35.9 | 30.608
25 | MgCl2 | 100 | 0.5 | 30 | 46.4 | 27.616
25 | MgCl2 | 100 | 0.5 | 30 | 59.9 | 24.833
25 | MgCl2 | 100 | 0.5 | 30 | 77.4 | 22.369
25 | MgCl2 | 100 | 0.5 | 30 | 100 | 20.128
25 | MgCl2 | 100 | 0.5 | 20 | 0.1 | 29.703
25 | MgCl2 | 100 | 0.5 | 20 | 0.129 | 31.246
25 | MgCl2 | 100 | 0.5 | 20 | 0.167 | 31.839
25 | MgCl2 | 100 | 0.5 | 20 | 0.215 | 33.267
25 | MgCl2 | 100 | 0.5 | 20 | 0.278 | 32.712
25 | MgCl2 | 100 | 0.5 | 20 | 0.359 | 32.551
25 | MgCl2 | 100 | 0.5 | 20 | 0.464 | 32.469
25 | MgCl2 | 100 | 0.5 | 20 | 0.599 | 32.002
25 | MgCl2 | 100 | 0.5 | 20 | 0.774 | 31.662
25 | MgCl2 | 100 | 0.5 | 20 | 1 | 31.799
25 | MgCl2 | 100 | 0.5 | 20 | 1.29 | 31.356
25 | MgCl2 | 100 | 0.5 | 20 | 1.67 | 30.627
25 | MgCl2 | 100 | 0.5 | 20 | 2.15 | 30.085
25 | MgCl2 | 100 | 0.5 | 20 | 2.78 | 29.219
25 | MgCl2 | 100 | 0.5 | 20 | 3.59 | 28.278
25 | MgCl2 | 100 | 0.5 | 20 | 4.64 | 27.183
25 | MgCl2 | 100 | 0.5 | 20 | 5.99 | 26.045
25 | MgCl2 | 100 | 0.5 | 20 | 7.74 | 24.76
25 | MgCl2 | 100 | 0.5 | 20 | 10 | 23.41
25 | MgCl2 | 100 | 0.5 | 20 | 12.9 | 22.032
25 | MgCl2 | 100 | 0.5 | 20 | 16.7 | 20.648
25 | MgCl2 | 100 | 0.5 | 20 | 21.5 | 19.234
25 | MgCl2 | 100 | 0.5 | 20 | 27.8 | 17.872
25 | MgCl2 | 100 | 0.5 | 20 | 35.9 | 16.551
25 | MgCl2 | 100 | 0.5 | 20 | 46.4 | 15.29
25 | MgCl2 | 100 | 0.5 | 20 | 59.9 | 14.104
25 | MgCl2 | 100 | 0.5 | 20 | 77.4 | 12.999
25 | MgCl2 | 100 | 0.5 | 20 | 100 | 11.96
25 | MgCl2 | 100 | 0.5 | 15 | 1 | 16.996
25 | MgCl2 | 100 | 0.5 | 15 | 1.29 | 16.826
25 | MgCl2 | 100 | 0.5 | 15 | 1.67 | 16.946
25 | MgCl2 | 100 | 0.5 | 15 | 2.15 | 16.586
25 | MgCl2 | 100 | 0.5 | 15 | 2.78 | 16.345
25 | MgCl2 | 100 | 0.5 | 15 | 3.59 | 16.022
25 | MgCl2 | 100 | 0.5 | 15 | 4.64 | 15.664
25 | MgCl2 | 100 | 0.5 | 15 | 5.99 | 15.149
25 | MgCl2 | 100 | 0.5 | 15 | 7.74 | 14.639
25 | MgCl2 | 100 | 0.5 | 15 | 10 | 14.072
25 | MgCl2 | 100 | 0.5 | 15 | 12.9 | 13.446
25 | MgCl2 | 100 | 0.5 | 15 | 16.7 | 12.792
25 | MgCl2 | 100 | 0.5 | 15 | 21.5 | 12.141
25 | MgCl2 | 100 | 0.5 | 15 | 27.8 | 11.451
25 | MgCl2 | 100 | 0.5 | 15 | 35.9 | 10.776
25 | MgCl2 | 100 | 0.5 | 15 | 46.4 | 10.116
25 | MgCl2 | 100 | 0.5 | 15 | 59.9 | 9.4659
25 | MgCl2 | 100 | 0.5 | 15 | 77.4 | 8.889
25 | MgCl2 | 100 | 0.5 | 15 | 100 | 8.3515
25 | MgCl2 | 100 | 0.5 | 10 | 1 | 8.2852
25 | MgCl2 | 100 | 0.5 | 10 | 1.29 | 8.771
25 | MgCl2 | 100 | 0.5 | 10 | 1.67 | 8.3328
25 | MgCl2 | 100 | 0.5 | 10 | 2.15 | 8.3462
25 | MgCl2 | 100 | 0.5 | 10 | 2.78 | 8.3811
25 | MgCl2 | 100 | 0.5 | 10 | 3.59 | 8.2428
25 | MgCl2 | 100 | 0.5 | 10 | 4.64 | 8.1529
25 | MgCl2 | 100 | 0.5 | 10 | 5.99 | 8.0607
25 | MgCl2 | 100 | 0.5 | 10 | 7.74 | 7.861
25 | MgCl2 | 100 | 0.5 | 10 | 10 | 7.6584
25 | MgCl2 | 100 | 0.5 | 10 | 12.9 | 7.4346
25 | MgCl2 | 100 | 0.5 | 10 | 16.7 | 7.1962
25 | MgCl2 | 100 | 0.5 | 10 | 21.5 | 6.917
25 | MgCl2 | 100 | 0.5 | 10 | 27.8 | 6.6507
25 | MgCl2 | 100 | 0.5 | 10 | 35.9 | 6.3715
25 | MgCl2 | 100 | 0.5 | 10 | 46.4 | 6.1035
25 | MgCl2 | 100 | 0.5 | 10 | 59.9 | 5.853
25 | MgCl2 | 100 | 0.5 | 10 | 77.4 | 5.6183
25 | MgCl2 | 100 | 0.5 | 10 | 100 | 5.3773
25 | MgCl2 | 100 | 0.5 | 8 | 1 | 6.149
25 | MgCl2 | 100 | 0.5 | 8 | 1.29 | 6.1815
25 | MgCl2 | 100 | 0.5 | 8 | 1.67 | 6.1184
25 | MgCl2 | 100 | 0.5 | 8 | 2.15 | 6.0875
25 | MgCl2 | 100 | 0.5 | 8 | 2.78 | 6.2002
25 | MgCl2 | 100 | 0.5 | 8 | 3.59 | 6.0239
25 | MgCl2 | 100 | 0.5 | 8 | 4.64 | 5.9816
25 | MgCl2 | 100 | 0.5 | 8 | 5.99 | 5.923
25 | MgCl2 | 100 | 0.5 | 8 | 7.74 | 5.7988
25 | MgCl2 | 100 | 0.5 | 8 | 10 | 5.6861
25 | MgCl2 | 100 | 0.5 | 8 | 12.9 | 5.5544
25 | MgCl2 | 100 | 0.5 | 8 | 16.7 | 5.409
25 | MgCl2 | 100 | 0.5 | 8 | 21.5 | 5.2396
25 | MgCl2 | 100 | 0.5 | 8 | 27.8 | 5.0789
25 | MgCl2 | 100 | 0.5 | 8 | 35.9 | 4.8977
25 | MgCl2 | 100 | 0.5 | 8 | 46.4 | 4.75
25 | MgCl2 | 100 | 0.5 | 8 | 59.9 | 4.5805
25 | MgCl2 | 100 | 0.5 | 8 | 77.4 | 4.4615
25 | MgCl2 | 100 | 0.5 | 8 | 100 | 4.3099
25 | MgCl2 | 100 | 0.5 | 6 | 1 | 4.252
25 | MgCl2 | 100 | 0.5 | 6 | 1.29 | 4.2529
25 | MgCl2 | 100 | 0.5 | 6 | 1.67 | 4.3078
25 | MgCl2 | 100 | 0.5 | 6 | 2.15 | 4.2325
25 | MgCl2 | 100 | 0.5 | 6 | 2.78 | 4.3536
25 | MgCl2 | 100 | 0.5 | 6 | 3.59 | 4.2189
25 | MgCl2 | 100 | 0.5 | 6 | 4.64 | 4.2165
25 | MgCl2 | 100 | 0.5 | 6 | 5.99 | 4.1746
25 | MgCl2 | 100 | 0.5 | 6 | 7.74 | 4.1023
25 | MgCl2 | 100 | 0.5 | 6 | 10 | 4.0445
25 | MgCl2 | 100 | 0.5 | 6 | 12.9 | 3.9807
25 | MgCl2 | 100 | 0.5 | 6 | 16.7 | 3.9041
25 | MgCl2 | 100 | 0.5 | 6 | 21.5 | 3.8151
25 | MgCl2 | 100 | 0.5 | 6 | 27.8 | 3.7316
25 | MgCl2 | 100 | 0.5 | 6 | 35.9 | 3.6309
25 | MgCl2 | 100 | 0.5 | 6 | 46.4 | 3.5617
25 | MgCl2 | 100 | 0.5 | 6 | 59.9 | 3.466
25 | MgCl2 | 100 | 0.5 | 6 | 77.4 | 3.423
25 | MgCl2 | 100 | 0.5 | 6 | 100 | 3.3422
25 | MgCl2 | 100 | 0.5 | 5 | 1 | 3.3938
25 | MgCl2 | 100 | 0.5 | 5 | 1.29 | 3.8033
25 | MgCl2 | 100 | 0.5 | 5 | 1.67 | 3.335
25 | MgCl2 | 100 | 0.5 | 5 | 2.15 | 3.4449
25 | MgCl2 | 100 | 0.5 | 5 | 2.78 | 3.4975
25 | MgCl2 | 100 | 0.5 | 5 | 3.59 | 3.4629
25 | MgCl2 | 100 | 0.5 | 5 | 4.64 | 3.4241
25 | MgCl2 | 100 | 0.5 | 5 | 5.99 | 3.4758
25 | MgCl2 | 100 | 0.5 | 5 | 7.74 | 3.413
25 | MgCl2 | 100 | 0.5 | 5 | 10 | 3.3715
25 | MgCl2 | 100 | 0.5 | 5 | 12.9 | 3.3233
25 | MgCl2 | 100 | 0.5 | 5 | 16.7 | 3.2771
25 | MgCl2 | 100 | 0.5 | 5 | 21.5 | 3.2039
25 | MgCl2 | 100 | 0.5 | 5 | 27.8 | 3.1478
25 | MgCl2 | 100 | 0.5 | 5 | 35.9 | 3.0867
25 | MgCl2 | 100 | 0.5 | 5 | 46.4 | 3.0367
25 | MgCl2 | 100 | 0.5 | 5 | 59.9 | 3.0027
25 | MgCl2 | 100 | 0.5 | 5 | 77.4 | 2.9553
25 | MgCl2 | 100 | 0.5 | 5 | 100 | 2.9036
25 | MgCl2 | 100 | 0.5 | 4 | 1 | 2.7239
25 | MgCl2 | 100 | 0.5 | 4 | 1.29 | 3.0473
25 | MgCl2 | 100 | 0.5 | 4 | 1.67 | 2.6278
25 | MgCl2 | 100 | 0.5 | 4 | 2.15 | 2.8158
25 | MgCl2 | 100 | 0.5 | 4 | 2.78 | 2.8535
25 | MgCl2 | 100 | 0.5 | 4 | 3.59 | 2.8053
25 | MgCl2 | 100 | 0.5 | 4 | 4.64 | 2.7564
25 | MgCl2 | 100 | 0.5 | 4 | 5.99 | 2.8302
25 | MgCl2 | 100 | 0.5 | 4 | 7.74 | 2.777
25 | MgCl2 | 100 | 0.5 | 4 | 10 | 2.7459
25 | MgCl2 | 100 | 0.5 | 4 | 12.9 | 2.717
25 | MgCl2 | 100 | 0.5 | 4 | 16.7 | 2.6921
25 | MgCl2 | 100 | 0.5 | 4 | 21.5 | 2.6455
25 | MgCl2 | 100 | 0.5 | 4 | 27.8 | 2.6114
25 | MgCl2 | 100 | 0.5 | 4 | 35.9 | 2.5776
25 | MgCl2 | 100 | 0.5 | 4 | 46.4 | 2.5508
25 | MgCl2 | 100 | 0.5 | 4 | 59.9 | 2.5372
25 | MgCl2 | 100 | 0.5 | 4 | 77.4 | 2.5162
25 | MgCl2 | 100 | 0.5 | 4 | 100 | 2.4829
25 | MgCl2 | 100 | 0.5 | 3 | 1 | 2.4108
25 | MgCl2 | 100 | 0.5 | 3 | 1.29 | 1.9973
25 | MgCl2 | 100 | 0.5 | 3 | 1.67 | 2.2683
25 | MgCl2 | 100 | 0.5 | 3 | 2.15 | 2.2836
25 | MgCl2 | 100 | 0.5 | 3 | 2.78 | 2.1984
25 | MgCl2 | 100 | 0.5 | 3 | 3.59 | 2.261
25 | MgCl2 | 100 | 0.5 | 3 | 4.64 | 2.2237
25 | MgCl2 | 100 | 0.5 | 3 | 5.99 | 2.1798
25 | MgCl2 | 100 | 0.5 | 3 | 7.74 | 2.1912
25 | MgCl2 | 100 | 0.5 | 3 | 10 | 2.1889
25 | MgCl2 | 100 | 0.5 | 3 | 12.9 | 2.1759
25 | MgCl2 | 100 | 0.5 | 3 | 16.7 | 2.1482
25 | MgCl2 | 100 | 0.5 | 3 | 21.5 | 2.1479
25 | MgCl2 | 100 | 0.5 | 3 | 27.8 | 2.1264
25 | MgCl2 | 100 | 0.5 | 3 | 35.9 | 2.1097
25 | MgCl2 | 100 | 0.5 | 3 | 46.4 | 2.0822
25 | MgCl2 | 100 | 0.5 | 3 | 59.9 | 2.0666
25 | MgCl2 | 100 | 0.5 | 3 | 77.4 | 2.0636
25 | MgCl2 | 100 | 0.5 | 3 | 100 | 2.0819
25 | MgCl2 | 100 | 0.5 | 2 | 1 | 1.4285
25 | MgCl2 | 100 | 0.5 | 2 | 1.29 | 1.8462
25 | MgCl2 | 100 | 0.5 | 2 | 1.67 | 1.7644
25 | MgCl2 | 100 | 0.5 | 2 | 2.15 | 1.5824
25 | MgCl2 | 100 | 0.5 | 2 | 2.78 | 1.7749
25 | MgCl2 | 100 | 0.5 | 2 | 3.59 | 1.6335
25 | MgCl2 | 100 | 0.5 | 2 | 4.64 | 1.7165
25 | MgCl2 | 100 | 0.5 | 2 | 5.99 | 1.7195
25 | MgCl2 | 100 | 0.5 | 2 | 7.74 | 1.6887
25 | MgCl2 | 100 | 0.5 | 2 | 10 | 1.6817
25 | MgCl2 | 100 | 0.5 | 2 | 12.9 | 1.6809
25 | MgCl2 | 100 | 0.5 | 2 | 16.7 | 1.69
25 | MgCl2 | 100 | 0.5 | 2 | 21.5 | 1.6697
25 | MgCl2 | 100 | 0.5 | 2 | 27.8 | 1.6821
25 | MgCl2 | 100 | 0.5 | 2 | 35.9 | 1.6723
25 | MgCl2 | 100 | 0.5 | 2 | 46.4 | 1.6945
25 | MgCl2 | 100 | 0.5 | 2 | 59.9 | 1.6894
25 | MgCl2 | 100 | 0.5 | 2 | 77.4 | 1.7203
25 | MgCl2 | 100 | 0.5 | 2 | 100 | 1.7084
25 | MgCl2 | 100 | 0.5 | 1.5 | 1 | 1.409
25 | MgCl2 | 100 | 0.5 | 1.5 | 1.29 | 1.3393
25 | MgCl2 | 100 | 0.5 | 1.5 | 1.67 | 1.6276
25 | MgCl2 | 100 | 0.5 | 1.5 | 2.15 | 1.483
25 | MgCl2 | 100 | 0.5 | 1.5 | 2.78 | 1.507
25 | MgCl2 | 100 | 0.5 | 1.5 | 3.59 | 1.4838
25 | MgCl2 | 100 | 0.5 | 1.5 | 4.64 | 1.5261
25 | MgCl2 | 100 | 0.5 | 1.5 | 5.99 | 1.4715
25 | MgCl2 | 100 | 0.5 | 1.5 | 7.74 | 1.4795
25 | MgCl2 | 100 | 0.5 | 1.5 | 10 | 1.4864
25 | MgCl2 | 100 | 0.5 | 1.5 | 12.9 | 1.4832
25 | MgCl2 | 100 | 0.5 | 1.5 | 16.7 | 1.489
25 | MgCl2 | 100 | 0.5 | 1.5 | 21.5 | 1.5009
25 | MgCl2 | 100 | 0.5 | 1.5 | 27.8 | 1.4992
25 | MgCl2 | 100 | 0.5 | 1.5 | 35.9 | 1.5021
25 | MgCl2 | 100 | 0.5 | 1.5 | 46.4 | 1.5111
25 | MgCl2 | 100 | 0.5 | 1.5 | 59.9 | 1.4955
25 | MgCl2 | 100 | 0.5 | 1.5 | 77.4 | 1.532
25 | MgCl2 | 100 | 0.5 | 1.5 | 100 | 1.547
25 | MgCl2 | 100 | 0.5 | 1 | 1 | 1.0628
25 | MgCl2 | 100 | 0.5 | 1 | 1.29 | 1.1509
25 | MgCl2 | 100 | 0.5 | 1 | 1.67 | 1.4646
25 | MgCl2 | 100 | 0.5 | 1 | 2.15 | 1.2041
25 | MgCl2 | 100 | 0.5 | 1 | 2.78 | 1.3415
25 | MgCl2 | 100 | 0.5 | 1 | 3.59 | 1.2451
25 | MgCl2 | 100 | 0.5 | 1 | 4.64 | 1.3275
25 | MgCl2 | 100 | 0.5 | 1 | 5.99 | 1.2684
25 | MgCl2 | 100 | 0.5 | 1 | 7.74 | 1.2615
25 | MgCl2 | 100 | 0.5 | 1 | 10 | 1.2706
25 | MgCl2 | 100 | 0.5 | 1 | 12.9 | 1.2746
25 | MgCl2 | 100 | 0.5 | 1 | 16.7 | 1.2917
25 | MgCl2 | 100 | 0.5 | 1 | 21.5 | 1.2911
25 | MgCl2 | 100 | 0.5 | 1 | 27.8 | 1.3095
25 | MgCl2 | 100 | 0.5 | 1 | 35.9 | 1.3112
25 | MgCl2 | 100 | 0.5 | 1 | 46.4 | 1.3409
25 | MgCl2 | 100 | 0.5 | 1 | 59.9 | 1.3358
25 | MgCl2 | 100 | 0.5 | 1 | 77.4 | 1.3841
25 | MgCl2 | 100 | 0.5 | 1 | 100 | 1.3856
25 | MgCl2 | 100 | 0.5 | 0.8 | 1 | 1.2197
25 | MgCl2 | 100 | 0.5 | 0.8 | 1.29 | 1.298
25 | MgCl2 | 100 | 0.5 | 0.8 | 1.67 | 1.014
25 | MgCl2 | 100 | 0.5 | 0.8 | 2.15 | 1.1888
25 | MgCl2 | 100 | 0.5 | 0.8 | 2.78 | 1.2091
25 | MgCl2 | 100 | 0.5 | 0.8 | 3.59 | 1.1889
25 | MgCl2 | 100 | 0.5 | 0.8 | 4.64 | 1.1555
25 | MgCl2 | 100 | 0.5 | 0.8 | 5.99 | 1.2219
25 | MgCl2 | 100 | 0.5 | 0.8 | 7.74 | 1.2061
25 | MgCl2 | 100 | 0.5 | 0.8 | 10 | 1.2057
25 | MgCl2 | 100 | 0.5 | 0.8 | 12.9 | 1.2072
25 | MgCl2 | 100 | 0.5 | 0.8 | 16.7 | 1.2242
25 | MgCl2 | 100 | 0.5 | 0.8 | 21.5 | 1.2157
25 | MgCl2 | 100 | 0.5 | 0.8 | 27.8 | 1.232
25 | MgCl2 | 100 | 0.5 | 0.8 | 35.9 | 1.2469
25 | MgCl2 | 100 | 0.5 | 0.8 | 46.4 | 1.2654
25 | MgCl2 | 100 | 0.5 | 0.8 | 59.9 | 1.3047
25 | MgCl2 | 100 | 0.5 | 0.8 | 77.4 | 1.3156
25 | MgCl2 | 100 | 0.5 | 0.8 | 100 | 1.3273
25 | MgCl2 | 100 | 0.5 | 0.6 | 1 | 0.97552
25 | MgCl2 | 100 | 0.5 | 0.6 | 1.29 | 1.3582
25 | MgCl2 | 100 | 0.5 | 0.6 | 1.67 | 0.99211
25 | MgCl2 | 100 | 0.5 | 0.6 | 2.15 | 1.0798
25 | MgCl2 | 100 | 0.5 | 0.6 | 2.78 | 1.0936
25 | MgCl2 | 100 | 0.5 | 0.6 | 3.59 | 1.1011
25 | MgCl2 | 100 | 0.5 | 0.6 | 4.64 | 1.0747
25 | MgCl2 | 100 | 0.5 | 0.6 | 5.99 | 1.1411
25 | MgCl2 | 100 | 0.5 | 0.6 | 7.74 | 1.1353
25 | MgCl2 | 100 | 0.5 | 0.6 | 10 | 1.1282
25 | MgCl2 | 100 | 0.5 | 0.6 | 12.9 | 1.1363
25 | MgCl2 | 100 | 0.5 | 0.6 | 16.7 | 1.147
25 | MgCl2 | 100 | 0.5 | 0.6 | 21.5 | 1.1421
25 | MgCl2 | 100 | 0.5 | 0.6 | 27.8 | 1.1518
25 | MgCl2 | 100 | 0.5 | 0.6 | 35.9 | 1.1758
25 | MgCl2 | 100 | 0.5 | 0.6 | 46.4 | 1.183
25 | MgCl2 | 100 | 0.5 | 0.6 | 59.9 | 1.2301
25 | MgCl2 | 100 | 0.5 | 0.6 | 77.4 | 1.2249
25 | MgCl2 | 100 | 0.5 | 0.6 | 100 | 1.2676
25 | MgCl2 | 100 | 0.5 | 0.5 | 1 | 1.2458
25 | MgCl2 | 100 | 0.5 | 0.5 | 1.29 | 0.78072
25 | MgCl2 | 100 | 0.5 | 0.5 | 1.67 | 1.0222
25 | MgCl2 | 100 | 0.5 | 0.5 | 2.15 | 1.2162
25 | MgCl2 | 100 | 0.5 | 0.5 | 2.78 | 1.0308
25 | MgCl2 | 100 | 0.5 | 0.5 | 3.59 | 1.1633
25 | MgCl2 | 100 | 0.5 | 0.5 | 4.64 | 1.0736
25 | MgCl2 | 100 | 0.5 | 0.5 | 5.99 | 1.0493
25 | MgCl2 | 100 | 0.5 | 0.5 | 7.74 | 1.0881
25 | MgCl2 | 100 | 0.5 | 0.5 | 10 | 1.1115
25 | MgCl2 | 100 | 0.5 | 0.5 | 12.9 | 1.1065
25 | MgCl2 | 100 | 0.5 | 0.5 | 16.7 | 1.0997
25 | MgCl2 | 100 | 0.5 | 0.5 | 21.5 | 1.1169
25 | MgCl2 | 100 | 0.5 | 0.5 | 27.8 | 1.124
25 | MgCl2 | 100 | 0.5 | 0.5 | 35.9 | 1.1476
25 | MgCl2 | 100 | 0.5 | 0.5 | 46.4 | 1.1423
25 | MgCl2 | 100 | 0.5 | 0.5 | 59.9 | 1.1769
25 | MgCl2 | 100 | 0.5 | 0.5 | 77.4 | 1.1781
25 | MgCl2 | 100 | 0.5 | 0.5 | 100 | 1.233
25 | MgCl2 | 10 | 0.5 | 50 | 0.001 | 12685
25 | MgCl2 | 10 | 0.5 | 50 | 0.00129 | 14128
25 | MgCl2 | 10 | 0.5 | 50 | 0.00167 | 14705
25 | MgCl2 | 10 | 0.5 | 50 | 0.00215 | 14460
25 | MgCl2 | 10 | 0.5 | 50 | 0.00278 | 14128
25 | MgCl2 | 10 | 0.5 | 50 | 0.00359 | 13896
25 | MgCl2 | 10 | 0.5 | 50 | 0.00464 | 13628
25 | MgCl2 | 10 | 0.5 | 50 | 0.006 | 13310
25 | MgCl2 | 10 | 0.5 | 50 | 0.00774 | 13023
25 | MgCl2 | 10 | 0.5 | 50 | 0.01 | 12680
25 | MgCl2 | 10 | 0.5 | 50 | 0.0129 | 12304
25 | MgCl2 | 10 | 0.5 | 50 | 0.0167 | 11906
25 | MgCl2 | 10 | 0.5 | 50 | 0.0215 | 11427
25 | MgCl2 | 10 | 0.5 | 50 | 0.0278 | 10819
25 | MgCl2 | 10 | 0.5 | 50 | 0.0359 | 10086
25 | MgCl2 | 10 | 0.5 | 50 | 0.0464 | 9291.9
25 | MgCl2 | 10 | 0.5 | 50 | 0.0599 | 8535.9
25 | MgCl2 | 10 | 0.5 | 50 | 0.0774 | 7844.3
25 | MgCl2 | 10 | 0.5 | 50 | 0.1 | 7068.2
25 | MgCl2 | 10 | 0.5 | 50 | 0.129 | 6346
25 | MgCl2 | 10 | 0.5 | 50 | 0.167 | 5659.3
25 | MgCl2 | 10 | 0.5 | 50 | 0.215 | 5012.2
25 | MgCl2 | 10 | 0.5 | 50 | 0.278 | 4388.8
25 | MgCl2 | 10 | 0.5 | 50 | 0.359 | 3826
25 | MgCl2 | 10 | 0.5 | 50 | 0.464 | 3319.1
25 | MgCl2 | 10 | 0.5 | 50 | 0.599 | 2865.6
25 | MgCl2 | 10 | 0.5 | 50 | 0.774 | 2455.9
25 | MgCl2 | 10 | 0.5 | 50 | 1 | 2094.9
25 | MgCl2 | 10 | 0.5 | 50 | 1.29 | 1779.3
25 | MgCl2 | 10 | 0.5 | 50 | 1.67 | 1505.3
25 | MgCl2 | 10 | 0.5 | 50 | 2.15 | 1268.9
25 | MgCl2 | 10 | 0.5 | 50 | 2.78 | 1067.8
25 | MgCl2 | 10 | 0.5 | 50 | 3.59 | 896.87
25 | MgCl2 | 10 | 0.5 | 50 | 4.64 | 752.05
25 | MgCl2 | 10 | 0.5 | 50 | 5.99 | 630.51
25 | MgCl2 | 10 | 0.5 | 50 | 7.74 | 528.47
25 | MgCl2 | 10 | 0.5 | 50 | 10 | 442.86
25 | MgCl2 | 10 | 0.5 | 50 | 12.9 | 370.98
25 | MgCl2 | 10 | 0.5 | 50 | 16.7 | 310.65
25 | MgCl2 | 10 | 0.5 | 50 | 21.5 | 260.04
25 | MgCl2 | 10 | 0.5 | 50 | 27.8 | 217.77
25 | MgCl2 | 10 | 0.5 | 50 | 35.9 | 182.61
25 | MgCl2 | 10 | 0.5 | 50 | 46.4 | 153.46
25 | MgCl2 | 10 | 0.5 | 50 | 59.9 | 129.31
25 | MgCl2 | 10 | 0.5 | 50 | 77.4 | 109.33
25 | MgCl2 | 10 | 0.5 | 50 | 100 | 92.852
25 | MgCl2 | 10 | 0.5 | 50 | 129 | 79.26
25 | MgCl2 | 10 | 0.5 | 50 | 167 | 67.238
25 | MgCl2 | 10 | 0.5 | 50 | 215 | 57.4
25 | MgCl2 | 10 | 0.5 | 50 | 278 | 49.489
25 | MgCl2 | 10 | 0.5 | 50 | 359 | 42.971
25 | MgCl2 | 10 | 0.5 | 50 | 464 | 37.229
25 | MgCl2 | 10 | 0.5 | 50 | 599 | 32.186
25 | MgCl2 | 10 | 0.5 | 50 | 774 | 28.72
25 | MgCl2 | 10 | 0.5 | 50 | 1000 | 25.291
25 | MgCl2 | 10 | 0.5 | 40 | 0.001 | 4269.4
25 | MgCl2 | 10 | 0.5 | 40 | 0.00129 | 4565
25 | MgCl2 | 10 | 0.5 | 40 | 0.00167 | 4573.3
25 | MgCl2 | 10 | 0.5 | 40 | 0.00215 | 4530
25 | MgCl2 | 10 | 0.5 | 40 | 0.00278 | 4489.1
25 | MgCl2 | 10 | 0.5 | 40 | 0.00359 | 4466.8
25 | MgCl2 | 10 | 0.5 | 40 | 0.00464 | 4438.7
25 | MgCl2 | 10 | 0.5 | 40 | 0.00599 | 4413.4
25 | MgCl2 | 10 | 0.5 | 40 | 0.00774 | 4364.5
25 | MgCl2 | 10 | 0.5 | 40 | 0.01 | 4308.4
25 | MgCl2 | 10 | 0.5 | 40 | 0.0129 | 4250.5
25 | MgCl2 | 10 | 0.5 | 40 | 0.0167 | 4184.2
25 | MgCl2 | 10 | 0.5 | 40 | 0.0215 | 4081.8
25 | MgCl2 | 10 | 0.5 | 40 | 0.0278 | 3950.8
25 | MgCl2 | 10 | 0.5 | 40 | 0.0359 | 3802.7
25 | MgCl2 | 10 | 0.5 | 40 | 0.0464 | 3627
25 | MgCl2 | 10 | 0.5 | 40 | 0.0599 | 3431.2
25 | MgCl2 | 10 | 0.5 | 40 | 0.0774 | 3217.6
25 | MgCl2 | 10 | 0.5 | 40 | 0.1 | 2990.1
25 | MgCl2 | 10 | 0.5 | 40 | 0.129 | 2758.7
25 | MgCl2 | 10 | 0.5 | 40 | 0.167 | 2522.6
25 | MgCl2 | 10 | 0.5 | 40 | 0.215 | 2287
25 | MgCl2 | 10 | 0.5 | 40 | 0.278 | 2059.5
25 | MgCl2 | 10 | 0.5 | 40 | 0.359 | 1840
25 | MgCl2 | 10 | 0.5 | 40 | 0.464 | 1632.9
25 | MgCl2 | 10 | 0.5 | 40 | 0.599 | 1440.2
25 | MgCl2 | 10 | 0.5 | 40 | 0.774 | 1263.3
25 | MgCl2 | 10 | 0.5 | 40 | 1 | 1100.4
25 | MgCl2 | 10 | 0.5 | 40 | 1.29 | 952.45
25 | MgCl2 | 10 | 0.5 | 40 | 1.67 | 821.39
25 | MgCl2 | 10 | 0.5 | 40 | 2.15 | 705.31
25 | MgCl2 | 10 | 0.5 | 40 | 2.78 | 603.29
25 | MgCl2 | 10 | 0.5 | 40 | 3.59 | 514.1
25 | MgCl2 | 10 | 0.5 | 40 | 4.64 | 437.08
25 | MgCl2 | 10 | 0.5 | 40 | 5.99 | 370.88
25 | MgCl2 | 10 | 0.5 | 40 | 7.74 | 314.31
25 | MgCl2 | 10 | 0.5 | 40 | 10 | 266.24
25 | MgCl2 | 10 | 0.5 | 40 | 12.9 | 225.7
25 | MgCl2 | 10 | 0.5 | 40 | 16.7 | 191.5
25 | MgCl2 | 10 | 0.5 | 40 | 21.5 | 162.74
25 | MgCl2 | 10 | 0.5 | 40 | 27.8 | 138.45
25 | MgCl2 | 10 | 0.5 | 40 | 35.9 | 117.91
25 | MgCl2 | 10 | 0.5 | 40 | 46.4 | 100.51
25 | MgCl2 | 10 | 0.5 | 40 | 59.9 | 85.816
25 | MgCl2 | 10 | 0.5 | 40 | 77.4 | 73.487
25 | MgCl2 | 10 | 0.5 | 40 | 100 | 63.157
25 | MgCl2 | 10 | 0.5 | 40 | 129 | 54.616
25 | MgCl2 | 10 | 0.5 | 40 | 167 | 47.6
25 | MgCl2 | 10 | 0.5 | 40 | 215 | 41.192
25 | MgCl2 | 10 | 0.5 | 40 | 278 | 36.006
25 | MgCl2 | 10 | 0.5 | 40 | 359 | 31.529
25 | MgCl2 | 10 | 0.5 | 40 | 464 | 27.903
25 | MgCl2 | 10 | 0.5 | 40 | 599 | 24.384
25 | MgCl2 | 10 | 0.5 | 40 | 774 | 21.775
25 | MgCl2 | 10 | 0.5 | 40 | 1000 | 19.405
25 | MgCl2 | 10 | 0.5 | 30 | 0.001 | 1373
25 | MgCl2 | 10 | 0.5 | 30 | 0.00129 | 1277.1
25 | MgCl2 | 10 | 0.5 | 30 | 0.00167 | 1231.2
25 | MgCl2 | 10 | 0.5 | 30 | 0.00215 | 1207.9
25 | MgCl2 | 10 | 0.5 | 30 | 0.00278 | 1165.2
25 | MgCl2 | 10 | 0.5 | 30 | 0.00359 | 1168.7
25 | MgCl2 | 10 | 0.5 | 30 | 0.00464 | 1174.1
25 | MgCl2 | 10 | 0.5 | 30 | 0.006 | 1148.2
25 | MgCl2 | 10 | 0.5 | 30 | 0.00774 | 1144.3
25 | MgCl2 | 10 | 0.5 | 30 | 0.01 | 1124.1
25 | MgCl2 | 10 | 0.5 | 30 | 0.0129 | 1123.8
25 | MgCl2 | 10 | 0.5 | 30 | 0.0167 | 1116.6
25 | MgCl2 | 10 | 0.5 | 30 | 0.0215 | 1098.9
25 | MgCl2 | 10 | 0.5 | 30 | 0.0278 | 1083.6
25 | MgCl2 | 10 | 0.5 | 30 | 0.0359 | 1065.3
25 | MgCl2 | 10 | 0.5 | 30 | 0.0464 | 1047.8
25 | MgCl2 | 10 | 0.5 | 30 | 0.0599 | 1020.3
25 | MgCl2 | 10 | 0.5 | 30 | 0.0774 | 986.65
25 | MgCl2 | 10 | 0.5 | 30 | 0.1 | 947.11
25 | MgCl2 | 10 | 0.5 | 30 | 0.129 | 903.61
25 | MgCl2 | 10 | 0.5 | 30 | 0.167 | 856.94
25 | MgCl2 | 10 | 0.5 | 30 | 0.215 | 804.15
25 | MgCl2 | 10 | 0.5 | 30 | 0.278 | 749.51
25 | MgCl2 | 10 | 0.5 | 30 | 0.359 | 692.86
25 | MgCl2 | 10 | 0.5 | 30 | 0.464 | 635.39
25 | MgCl2 | 10 | 0.5 | 30 | 0.599 | 579.22
25 | MgCl2 | 10 | 0.5 | 30 | 0.774 | 524.72
25 | MgCl2 | 10 | 0.5 | 30 | 1 | 471.44
25 | MgCl2 | 10 | 0.5 | 30 | 1.29 | 420.99
25 | MgCl2 | 10 | 0.5 | 30 | 1.67 | 373.42
25 | MgCl2 | 10 | 0.5 | 30 | 2.15 | 329.83
25 | MgCl2 | 10 | 0.5 | 30 | 2.78 | 289.53
25 | MgCl2 | 10 | 0.5 | 30 | 3.59 | 253.32
25 | MgCl2 | 10 | 0.5 | 30 | 4.64 | 220.4
25 | MgCl2 | 10 | 0.5 | 30 | 5.99 | 191.26
25 | MgCl2 | 10 | 0.5 | 30 | 7.74 | 165.59
25 | MgCl2 | 10 | 0.5 | 30 | 10 | 143
25 | MgCl2 | 10 | 0.5 | 30 | 12.9 | 123.31
25 | MgCl2 | 10 | 0.5 | 30 | 16.7 | 106.26
25 | MgCl2 | 10 | 0.5 | 30 | 21.5 | 91.596
25 | MgCl2 | 10 | 0.5 | 30 | 27.8 | 79.055
25 | MgCl2 | 10 | 0.5 | 30 | 35.9 | 68.384
25 | MgCl2 | 10 | 0.5 | 30 | 46.4 | 59.313
25 | MgCl2 | 10 | 0.5 | 30 | 59.9 | 51.578
25 | MgCl2 | 10 | 0.5 | 30 | 77.4 | 44.978
25 | MgCl2 | 10 | 0.5 | 30 | 100 | 39.299
25 | MgCl2 | 10 | 0.5 | 30 | 129 | 34.407
25 | MgCl2 | 10 | 0.5 | 30 | 167 | 30.33
25 | MgCl2 | 10 | 0.5 | 30 | 215 | 26.995
25 | MgCl2 | 10 | 0.5 | 30 | 278 | 24.012
25 | MgCl2 | 10 | 0.5 | 30 | 359 | 21.512
25 | MgCl2 | 10 | 0.5 | 30 | 464 | 19.087
25 | MgCl2 | 10 | 0.5 | 30 | 599 | 16.996
25 | MgCl2 | 10 | 0.5 | 30 | 774 | 15.594
25 | MgCl2 | 10 | 0.5 | 30 | 1000 | 18.679
25 | MgCl2 | 10 | 0.5 | 20 | 0.01 | 181.68
25 | MgCl2 | 10 | 0.5 | 20 | 0.0129 | 192.14
25 | MgCl2 | 10 | 0.5 | 20 | 0.0167 | 191.99
25 | MgCl2 | 10 | 0.5 | 20 | 0.0215 | 196.15
25 | MgCl2 | 10 | 0.5 | 20 | 0.0278 | 198.15
25 | MgCl2 | 10 | 0.5 | 20 | 0.0359 | 199.36
25 | MgCl2 | 10 | 0.5 | 20 | 0.0464 | 203.67
25 | MgCl2 | 10 | 0.5 | 20 | 0.06 | 201.98
25 | MgCl2 | 10 | 0.5 | 20 | 0.0774 | 203.46
25 | MgCl2 | 10 | 0.5 | 20 | 0.1 | 202.25
25 | MgCl2 | 10 | 0.5 | 20 | 0.129 | 199.28
25 | MgCl2 | 10 | 0.5 | 20 | 0.167 | 195.9
25 | MgCl2 | 10 | 0.5 | 20 | 0.215 | 192.35
25 | MgCl2 | 10 | 0.5 | 20 | 0.278 | 186.23
25 | MgCl2 | 10 | 0.5 | 20 | 0.359 | 181.75
25 | MgCl2 | 10 | 0.5 | 20 | 0.464 | 173.83
25 | MgCl2 | 10 | 0.5 | 20 | 0.599 | 165.73
25 | MgCl2 | 10 | 0.5 | 20 | 0.774 | 155.73
25 | MgCl2 | 10 | 0.5 | 20 | 1 | 146.21
25 | MgCl2 | 10 | 0.5 | 20 | 1.29 | 136.3
25 | MgCl2 | 10 | 0.5 | 20 | 1.67 | 126.49
25 | MgCl2 | 10 | 0.5 | 20 | 2.15 | 115.95
25 | MgCl2 | 10 | 0.5 | 20 | 2.78 | 106.04
25 | MgCl2 | 10 | 0.5 | 20 | 3.59 | 96.249
25 | MgCl2 | 10 | 0.5 | 20 | 4.64 | 87.079
25 | MgCl2 | 10 | 0.5 | 20 | 5.99 | 78.204
25 | MgCl2 | 10 | 0.5 | 20 | 7.74 | 70.006
25 | MgCl2 | 10 | 0.5 | 20 | 10 | 62.458
25 | MgCl2 | 10 | 0.5 | 20 | 12.9 | 55.538
25 | MgCl2 | 10 | 0.5 | 20 | 16.7 | 49.241
25 | MgCl2 | 10 | 0.5 | 20 | 21.5 | 43.579
25 | MgCl2 | 10 | 0.5 | 20 | 27.8 | 38.529
25 | MgCl2 | 10 | 0.5 | 20 | 35.9 | 34.031
25 | MgCl2 | 10 | 0.5 | 20 | 46.4 | 30.074
25 | MgCl2 | 10 | 0.5 | 20 | 59.9 | 26.607
25 | MgCl2 | 10 | 0.5 | 20 | 77.4 | 23.595
25 | MgCl2 | 10 | 0.5 | 20 | 100 | 20.999
25 | MgCl2 | 10 | 0.5 | 20 | 129 | 18.81
25 | MgCl2 | 10 | 0.5 | 20 | 167 | 16.887
25 | MgCl2 | 10 | 0.5 | 20 | 215 | 15.22
25 | MgCl2 | 10 | 0.5 | 20 | 278 | 13.807
25 | MgCl2 | 10 | 0.5 | 20 | 359 | 12.74
25 | MgCl2 | 10 | 0.5 | 20 | 464 | 11.733
25 | MgCl2 | 10 | 0.5 | 20 | 599 | 10.889
25 | MgCl2 | 10 | 0.5 | 20 | 774 | 14.049
25 | MgCl2 | 10 | 0.5 | 20 | 1000 | 14.981
25 | MgCl2 | 10 | 0.5 | 15 | 0.01 | 74.21
25 | MgCl2 | 10 | 0.5 | 15 | 0.0129 | 78.147
25 | MgCl2 | 10 | 0.5 | 15 | 0.0167 | 82.415
25 | MgCl2 | 10 | 0.5 | 15 | 0.0215 | 84.853
25 | MgCl2 | 10 | 0.5 | 15 | 0.0278 | 81.01
25 | MgCl2 | 10 | 0.5 | 15 | 0.0359 | 79.99
25 | MgCl2 | 10 | 0.5 | 15 | 0.0464 | 77.922
25 | MgCl2 | 10 | 0.5 | 15 | 0.06 | 78.114
25 | MgCl2 | 10 | 0.5 | 15 | 0.0774 | 77.073
25 | MgCl2 | 10 | 0.5 | 15 | 0.1 | 78.31
25 | MgCl2 | 10 | 0.5 | 15 | 0.129 | 78.537
25 | MgCl2 | 10 | 0.5 | 15 | 0.167 | 77.756
25 | MgCl2 | 10 | 0.5 | 15 | 0.215 | 77.575
25 | MgCl2 | 10 | 0.5 | 15 | 0.278 | 77.897
25 | MgCl2 | 10 | 0.5 | 15 | 0.359 | 75.958
25 | MgCl2 | 10 | 0.5 | 15 | 0.464 | 74.44
25 | MgCl2 | 10 | 0.5 | 15 | 0.599 | 71.691
25 | MgCl2 | 10 | 0.5 | 15 | 0.774 | 69.7
25 | MgCl2 | 10 | 0.5 | 15 | 1 | 67.143
25 | MgCl2 | 10 | 0.5 | 15 | 1.29 | 64.361
25 | MgCl2 | 10 | 0.5 | 15 | 1.67 | 61.036
25 | MgCl2 | 10 | 0.5 | 15 | 2.15 | 57.531
25 | MgCl2 | 10 | 0.5 | 15 | 2.78 | 54.019
25 | MgCl2 | 10 | 0.5 | 15 | 3.59 | 50.239
25 | MgCl2 | 10 | 0.5 | 15 | 4.64 | 46.559
25 | MgCl2 | 10 | 0.5 | 15 | 5.99 | 42.892
25 | MgCl2 | 10 | 0.5 | 15 | 7.74 | 39.292
25 | MgCl2 | 10 | 0.5 | 15 | 10 | 35.847
25 | MgCl2 | 10 | 0.5 | 15 | 12.9 | 32.567
25 | MgCl2 | 10 | 0.5 | 15 | 16.7 | 29.489
25 | MgCl2 | 10 | 0.5 | 15 | 21.5 | 26.626
25 | MgCl2 | 10 | 0.5 | 15 | 27.8 | 23.991
25 | MgCl2 | 10 | 0.5 | 15 | 35.9 | 21.572
25 | MgCl2 | 10 | 0.5 | 15 | 46.4 | 19.369
25 | MgCl2 | 10 | 0.5 | 15 | 59.9 | 17.395
25 | MgCl2 | 10 | 0.5 | 15 | 77.4 | 15.644
25 | MgCl2 | 10 | 0.5 | 15 | 100 | 14.104
25 | MgCl2 | 10 | 0.5 | 15 | 129 | 12.793
25 | MgCl2 | 10 | 0.5 | 15 | 167 | 11.667
25 | MgCl2 | 10 | 0.5 | 15 | 215 | 10.712
25 | MgCl2 | 10 | 0.5 | 15 | 278 | 9.8834
25 | MgCl2 | 10 | 0.5 | 15 | 359 | 9.1913
25 | MgCl2 | 10 | 0.5 | 15 | 464 | 8.8244
25 | MgCl2 | 10 | 0.5 | 15 | 599 | 11.424
25 | MgCl2 | 10 | 0.5 | 15 | 774 | 12.335
25 | MgCl2 | 10 | 0.5 | 15 | 1000 | 13.314
25 | MgCl2 | 10 | 0.5 | 10 | 0.01 | 30.836
25 | MgCl2 | 10 | 0.5 | 10 | 0.0129 | 32.529
25 | MgCl2 | 10 | 0.5 | 10 | 0.0167 | 36.772
25 | MgCl2 | 10 | 0.5 | 10 | 0.0215 | 34.086
25 | MgCl2 | 10 | 0.5 | 10 | 0.0278 | 37.802
25 | MgCl2 | 10 | 0.5 | 10 | 0.0359 | 37.037
25 | MgCl2 | 10 | 0.5 | 10 | 0.0464 | 36.077
25 | MgCl2 | 10 | 0.5 | 10 | 0.06 | 32.821
25 | MgCl2 | 10 | 0.5 | 10 | 0.0774 | 31.571
25 | MgCl2 | 10 | 0.5 | 10 | 0.1 | 28.928
25 | MgCl2 | 10 | 0.5 | 10 | 0.129 | 27.101
25 | MgCl2 | 10 | 0.5 | 10 | 0.167 | 25.899
25 | MgCl2 | 10 | 0.5 | 10 | 0.215 | 25.302
25 | MgCl2 | 10 | 0.5 | 10 | 0.278 | 25.869
25 | MgCl2 | 10 | 0.5 | 10 | 0.359 | 26.123
25 | MgCl2 | 10 | 0.5 | 10 | 0.464 | 26.29
25 | MgCl2 | 10 | 0.5 | 10 | 0.599 | 26.174
25 | MgCl2 | 10 | 0.5 | 10 | 0.774 | 26.261
25 | MgCl2 | 10 | 0.5 | 10 | 1 | 25.869
25 | MgCl2 | 10 | 0.5 | 10 | 1.29 | 24.758
25 | MgCl2 | 10 | 0.5 | 10 | 1.67 | 24.264
25 | MgCl2 | 10 | 0.5 | 10 | 2.15 | 23.722
25 | MgCl2 | 10 | 0.5 | 10 | 2.78 | 22.633
25 | MgCl2 | 10 | 0.5 | 10 | 3.59 | 21.849
25 | MgCl2 | 10 | 0.5 | 10 | 4.64 | 20.707
25 | MgCl2 | 10 | 0.5 | 10 | 5.99 | 19.615
25 | MgCl2 | 10 | 0.5 | 10 | 7.74 | 18.51
25 | MgCl2 | 10 | 0.5 | 10 | 10 | 17.351
25 | MgCl2 | 10 | 0.5 | 10 | 12.9 | 16.212
25 | MgCl2 | 10 | 0.5 | 10 | 16.7 | 15.07
25 | MgCl2 | 10 | 0.5 | 10 | 21.5 | 13.965
25 | MgCl2 | 10 | 0.5 | 10 | 27.8 | 12.899
25 | MgCl2 | 10 | 0.5 | 10 | 35.9 | 11.884
25 | MgCl2 | 10 | 0.5 | 10 | 46.4 | 10.937
25 | MgCl2 | 10 | 0.5 | 10 | 59.9 | 10.065
25 | MgCl2 | 10 | 0.5 | 10 | 77.4 | 9.2645
25 | MgCl2 | 10 | 0.5 | 10 | 100 | 8.5564
25 | MgCl2 | 10 | 0.5 | 10 | 129 | 7.9121
25 | MgCl2 | 10 | 0.5 | 10 | 167 | 7.376
25 | MgCl2 | 10 | 0.5 | 10 | 215 | 6.9133
25 | MgCl2 | 10 | 0.5 | 10 | 278 | 6.5299
25 | MgCl2 | 10 | 0.5 | 10 | 359 | 6.2359
25 | MgCl2 | 10 | 0.5 | 10 | 464 | 8.4685
25 | MgCl2 | 10 | 0.5 | 10 | 599 | 9.3768
25 | MgCl2 | 10 | 0.5 | 10 | 774 | 10.472
25 | MgCl2 | 10 | 0.5 | 10 | 1000 | 11.376
25 | MgCl2 | 10 | 0.5 | 8 | 0.1 | 14.45
25 | MgCl2 | 10 | 0.5 | 8 | 0.129 | 15.927
25 | MgCl2 | 10 | 0.5 | 8 | 0.167 | 15.163
25 | MgCl2 | 10 | 0.5 | 8 | 0.215 | 16.107
25 | MgCl2 | 10 | 0.5 | 8 | 0.278 | 17.566
25 | MgCl2 | 10 | 0.5 | 8 | 0.359 | 17.302
25 | MgCl2 | 10 | 0.5 | 8 | 0.464 | 16.767
25 | MgCl2 | 10 | 0.5 | 8 | 0.599 | 16.054
25 | MgCl2 | 10 | 0.5 | 8 | 0.774 | 16.272
25 | MgCl2 | 10 | 0.5 | 8 | 1 | 16.168
25 | MgCl2 | 10 | 0.5 | 8 | 1.29 | 16.265
25 | MgCl2 | 10 | 0.5 | 8 | 1.67 | 15.586
25 | MgCl2 | 10 | 0.5 | 8 | 2.15 | 15.337
25 | MgCl2 | 10 | 0.5 | 8 | 2.78 | 14.921
25 | MgCl2 | 10 | 0.5 | 8 | 3.59 | 14.46
25 | MgCl2 | 10 | 0.5 | 8 | 4.64 | 13.913
25 | MgCl2 | 10 | 0.5 | 8 | 5.99 | 13.414
25 | MgCl2 | 10 | 0.5 | 8 | 7.74 | 12.768
25 | MgCl2 | 10 | 0.5 | 8 | 10 | 12.104
25 | MgCl2 | 10 | 0.5 | 8 | 12.9 | 11.442
25 | MgCl2 | 10 | 0.5 | 8 | 16.7 | 10.777
25 | MgCl2 | 10 | 0.5 | 8 | 21.5 | 10.086
25 | MgCl2 | 10 | 0.5 | 8 | 27.8 | 9.4353
25 | MgCl2 | 10 | 0.5 | 8 | 35.9 | 8.803
25 | MgCl2 | 10 | 0.5 | 8 | 46.4 | 8.2108
25 | MgCl2 | 10 | 0.5 | 8 | 59.9 | 7.6661
25 | MgCl2 | 10 | 0.5 | 8 | 77.4 | 7.1551
25 | MgCl2 | 10 | 0.5 | 8 | 100 | 6.6799
25 | MgCl2 | 10 | 0.5 | 6 | 0.1 | 11.165
25 | MgCl2 | 10 | 0.5 | 6 | 0.129 | 11.333
25 | MgCl2 | 10 | 0.5 | 6 | 0.167 | 12.202
25 | MgCl2 | 10 | 0.5 | 6 | 0.215 | 11.404
25 | MgCl2 | 10 | 0.5 | 6 | 0.278 | 9.9183
25 | MgCl2 | 10 | 0.5 | 6 | 0.359 | 9.484
25 | MgCl2 | 10 | 0.5 | 6 | 0.464 | 9.5488
25 | MgCl2 | 10 | 0.5 | 6 | 0.599 | 9.3226
25 | MgCl2 | 10 | 0.5 | 6 | 0.774 | 10.006
25 | MgCl2 | 10 | 0.5 | 6 | 1 | 9.9367
25 | MgCl2 | 10 | 0.5 | 6 | 1.29 | 9.4817
25 | MgCl2 | 10 | 0.5 | 6 | 1.67 | 9.4351
25 | MgCl2 | 10 | 0.5 | 6 | 2.15 | 9.5177
25 | MgCl2 | 10 | 0.5 | 6 | 2.78 | 9.1798
25 | MgCl2 | 10 | 0.5 | 6 | 3.59 | 9.1252
25 | MgCl2 | 10 | 0.5 | 6 | 4.64 | 8.7681
25 | MgCl2 | 10 | 0.5 | 6 | 5.99 | 8.518
25 | MgCl2 | 10 | 0.5 | 6 | 7.74 | 8.2617
25 | MgCl2 | 10 | 0.5 | 6 | 10 | 7.9384
25 | MgCl2 | 10 | 0.5 | 6 | 12.9 | 7.5896
25 | MgCl2 | 10 | 0.5 | 6 | 16.7 | 7.2093
25 | MgCl2 | 10 | 0.5 | 6 | 21.5 | 6.8736
25 | MgCl2 | 10 | 0.5 | 6 | 27.8 | 6.5039
25 | MgCl2 | 10 | 0.5 | 6 | 35.9 | 6.1587
25 | MgCl2 | 10 | 0.5 | 6 | 46.4 | 5.8058
25 | MgCl2 | 10 | 0.5 | 6 | 59.9 | 5.5098
25 | MgCl2 | 10 | 0.5 | 6 | 77.4 | 5.2101
25 | MgCl2 | 10 | 0.5 | 6 | 100 | 4.9871
25 | MgCl2 | 10 | 0.5 | 5 | 1 | 7.1301
25 | MgCl2 | 10 | 0.5 | 5 | 1.29 | 7.3467
25 | MgCl2 | 10 | 0.5 | 5 | 1.67 | 7.0737
25 | MgCl2 | 10 | 0.5 | 5 | 2.15 | 7.0319
25 | MgCl2 | 10 | 0.5 | 5 | 2.78 | 7.0755
25 | MgCl2 | 10 | 0.5 | 5 | 3.59 | 6.8568
25 | MgCl2 | 10 | 0.5 | 5 | 4.64 | 6.7435
25 | MgCl2 | 10 | 0.5 | 5 | 5.99 | 6.6047
25 | MgCl2 | 10 | 0.5 | 5 | 7.74 | 6.3849
25 | MgCl2 | 10 | 0.5 | 5 | 10 | 6.1708
25 | MgCl2 | 10 | 0.5 | 5 | 12.9 | 5.9492
25 | MgCl2 | 10 | 0.5 | 5 | 16.7 | 5.7252
25 | MgCl2 | 10 | 0.5 | 5 | 21.5 | 5.4616
25 | MgCl2 | 10 | 0.5 | 5 | 27.8 | 5.226
25 | MgCl2 | 10 | 0.5 | 5 | 35.9 | 4.9862
25 | MgCl2 | 10 | 0.5 | 5 | 46.4 | 4.7655
25 | MgCl2 | 10 | 0.5 | 5 | 59.9 | 4.5685
25 | MgCl2 | 10 | 0.5 | 5 | 77.4 | 4.3865
25 | MgCl2 | 10 | 0.5 | 5 | 100 | 4.1987
25 | MgCl2 | 10 | 0.5 | 4 | 1 | 5.1359
25 | MgCl2 | 10 | 0.5 | 4 | 1.29 | 5.4564
25 | MgCl2 | 10 | 0.5 | 4 | 1.67 | 5.1105
25 | MgCl2 | 10 | 0.5 | 4 | 2.15 | 5.1633
25 | MgCl2 | 10 | 0.5 | 4 | 2.78 | 5.2321
25 | MgCl2 | 10 | 0.5 | 4 | 3.59 | 5.0744
25 | MgCl2 | 10 | 0.5 | 4 | 4.64 | 5.0002
25 | MgCl2 | 10 | 0.5 | 4 | 5.99 | 4.9794
25 | MgCl2 | 10 | 0.5 | 4 | 7.74 | 4.8208
25 | MgCl2 | 10 | 0.5 | 4 | 10 | 4.686
25 | MgCl2 | 10 | 0.5 | 4 | 12.9 | 4.551
25 | MgCl2 | 10 | 0.5 | 4 | 16.7 | 4.409
25 | MgCl2 | 10 | 0.5 | 4 | 21.5 | 4.2336
25 | MgCl2 | 10 | 0.5 | 4 | 27.8 | 4.0847
25 | MgCl2 | 10 | 0.5 | 4 | 35.9 | 3.9344
25 | MgCl2 | 10 | 0.5 | 4 | 46.4 | 3.8027
25 | MgCl2 | 10 | 0.5 | 4 | 59.9 | 3.6927
25 | MgCl2 | 10 | 0.5 | 4 | 77.4 | 3.5739
25 | MgCl2 | 10 | 0.5 | 4 | 100 | 3.4575
25 | MgCl2 | 10 | 0.5 | 3 | 1 | 3.5752
25 | MgCl2 | 10 | 0.5 | 3 | 1.29 | 3.6092
25 | MgCl2 | 10 | 0.5 | 3 | 1.67 | 3.9854
25 | MgCl2 | 10 | 0.5 | 3 | 2.15 | 3.6539
25 | MgCl2 | 10 | 0.5 | 3 | 2.78 | 3.7586
25 | MgCl2 | 10 | 0.5 | 3 | 3.59 | 3.6605
25 | MgCl2 | 10 | 0.5 | 3 | 4.64 | 3.734
25 | MgCl2 | 10 | 0.5 | 3 | 5.99 | 3.579
25 | MgCl2 | 10 | 0.5 | 3 | 7.74 | 3.5195
25 | MgCl2 | 10 | 0.5 | 3 | 10 | 3.4576
25 | MgCl2 | 10 | 0.5 | 3 | 12.9 | 3.3726
25 | MgCl2 | 10 | 0.5 | 3 | 16.7 | 3.3019
25 | MgCl2 | 10 | 0.5 | 3 | 21.5 | 3.2135
25 | MgCl2 | 10 | 0.5 | 3 | 27.8 | 3.1251
25 | MgCl2 | 10 | 0.5 | 3 | 35.9 | 3.0305
25 | MgCl2 | 10 | 0.5 | 3 | 46.4 | 2.9694
25 | MgCl2 | 10 | 0.5 | 3 | 59.9 | 2.8702
25 | MgCl2 | 10 | 0.5 | 3 | 77.4 | 2.8458
25 | MgCl2 | 10 | 0.5 | 3 | 100 | 2.7826
25 | MgCl2 | 10 | 0.5 | 2 | 1 | 2.3585
25 | MgCl2 | 10 | 0.5 | 2 | 1.29 | 2.4
25 | MgCl2 | 10 | 0.5 | 2 | 1.67 | 2.7718
25 | MgCl2 | 10 | 0.5 | 2 | 2.15 | 2.417
25 | MgCl2 | 10 | 0.5 | 2 | 2.78 | 2.6142
25 | MgCl2 | 10 | 0.5 | 2 | 3.59 | 2.4549
25 | MgCl2 | 10 | 0.5 | 2 | 4.64 | 2.5527
25 | MgCl2 | 10 | 0.5 | 2 | 5.99 | 2.4483
25 | MgCl2 | 10 | 0.5 | 2 | 7.74 | 2.4212
25 | MgCl2 | 10 | 0.5 | 2 | 10 | 2.3942
25 | MgCl2 | 10 | 0.5 | 2 | 12.9 | 2.3603
25 | MgCl2 | 10 | 0.5 | 2 | 16.7 | 2.3332
25 | MgCl2 | 10 | 0.5 | 2 | 21.5 | 2.2968
25 | MgCl2 | 10 | 0.5 | 2 | 27.8 | 2.2604
25 | MgCl2 | 10 | 0.5 | 2 | 35.9 | 2.2129
25 | MgCl2 | 10 | 0.5 | 2 | 46.4 | 2.2024
25 | MgCl2 | 10 | 0.5 | 2 | 59.9 | 2.1441
25 | MgCl2 | 10 | 0.5 | 2 | 77.4 | 2.1626
25 | MgCl2 | 10 | 0.5 | 2 | 100 | 2.1311
25 | MgCl2 | 10 | 0.5 | 1.5 | 1 | 1.7523
25 | MgCl2 | 10 | 0.5 | 1.5 | 1.29 | 2.1826
25 | MgCl2 | 10 | 0.5 | 1.5 | 1.67 | 1.9694
25 | MgCl2 | 10 | 0.5 | 1.5 | 2.15 | 1.9068
25 | MgCl2 | 10 | 0.5 | 1.5 | 2.78 | 2.1127
25 | MgCl2 | 10 | 0.5 | 1.5 | 3.59 | 1.9275
25 | MgCl2 | 10 | 0.5 | 1.5 | 4.64 | 2.0016
25 | MgCl2 | 10 | 0.5 | 1.5 | 5.99 | 2.0145
25 | MgCl2 | 10 | 0.5 | 1.5 | 7.74 | 1.9447
25 | MgCl2 | 10 | 0.5 | 1.5 | 10 | 1.9252
25 | MgCl2 | 10 | 0.5 | 1.5 | 12.9 | 1.9221
25 | MgCl2 | 10 | 0.5 | 1.5 | 16.7 | 1.9183
25 | MgCl2 | 10 | 0.5 | 1.5 | 21.5 | 1.8679
25 | MgCl2 | 10 | 0.5 | 1.5 | 27.8 | 1.8618
25 | MgCl2 | 10 | 0.5 | 1.5 | 35.9 | 1.8468
25 | MgCl2 | 10 | 0.5 | 1.5 | 46.4 | 1.842
25 | MgCl2 | 10 | 0.5 | 1.5 | 59.9 | 1.8536
25 | MgCl2 | 10 | 0.5 | 1.5 | 77.4 | 1.8446
25 | MgCl2 | 10 | 0.5 | 1.5 | 100 | 1.8297
25 | MgCl2 | 10 | 0.5 | 1 | 1 | 1.4917
25 | MgCl2 | 10 | 0.5 | 1 | 1.29 | 1.6687
25 | MgCl2 | 10 | 0.5 | 1 | 1.67 | 1.4815
25 | MgCl2 | 10 | 0.5 | 1 | 2.15 | 1.5301
25 | MgCl2 | 10 | 0.5 | 1 | 2.78 | 1.6018
25 | MgCl2 | 10 | 0.5 | 1 | 3.59 | 1.5387
25 | MgCl2 | 10 | 0.5 | 1 | 4.64 | 1.5499
25 | MgCl2 | 10 | 0.5 | 1 | 5.99 | 1.5849
25 | MgCl2 | 10 | 0.5 | 1 | 7.74 | 1.5408
25 | MgCl2 | 10 | 0.5 | 1 | 10 | 1.5359
25 | MgCl2 | 10 | 0.5 | 1 | 12.9 | 1.5347
25 | MgCl2 | 10 | 0.5 | 1 | 16.7 | 1.5407
25 | MgCl2 | 10 | 0.5 | 1 | 21.5 | 1.5165
25 | MgCl2 | 10 | 0.5 | 1 | 27.8 | 1.5215
25 | MgCl2 | 10 | 0.5 | 1 | 35.9 | 1.5179
25 | MgCl2 | 10 | 0.5 | 1 | 46.4 | 1.5285
25 | MgCl2 | 10 | 0.5 | 1 | 59.9 | 1.5519
25 | MgCl2 | 10 | 0.5 | 1 | 77.4 | 1.5572
25 | MgCl2 | 10 | 0.5 | 1 | 100 | 1.5525
25 | MgCl2 | 10 | 0.5 | 0.5 | 1 | 1.0415
25 | MgCl2 | 10 | 0.5 | 0.5 | 1.29 | 1.0623
25 | MgCl2 | 10 | 0.5 | 0.5 | 1.67 | 1.3567
25 | MgCl2 | 10 | 0.5 | 0.5 | 2.15 | 1.1232
25 | MgCl2 | 10 | 0.5 | 0.5 | 2.78 | 1.2147
25 | MgCl2 | 10 | 0.5 | 0.5 | 3.59 | 1.1441
25 | MgCl2 | 10 | 0.5 | 0.5 | 4.64 | 1.2221
25 | MgCl2 | 10 | 0.5 | 0.5 | 5.99 | 1.1686
25 | MgCl2 | 10 | 0.5 | 0.5 | 7.74 | 1.1663
25 | MgCl2 | 10 | 0.5 | 0.5 | 10 | 1.169
25 | MgCl2 | 10 | 0.5 | 0.5 | 12.9 | 1.1738
25 | MgCl2 | 10 | 0.5 | 0.5 | 16.7 | 1.1849
25 | MgCl2 | 10 | 0.5 | 0.5 | 21.5 | 1.189
25 | MgCl2 | 10 | 0.5 | 0.5 | 27.8 | 1.2062
25 | MgCl2 | 10 | 0.5 | 0.5 | 35.9 | 1.2028
25 | MgCl2 | 10 | 0.5 | 0.5 | 46.4 | 1.2336
25 | MgCl2 | 10 | 0.5 | 0.5 | 59.9 | 1.2215
25 | MgCl2 | 10 | 0.5 | 0.5 | 77.4 | 1.2728
25 | MgCl2 | 10 | 0.5 | 0.5 | 100 | 1.2729
25 | MgCl2 | 1 | 0.5 | 50 | 0.001 | 161160
25 | MgCl2 | 1 | 0.5 | 50 | 0.00129 | 218440
25 | MgCl2 | 1 | 0.5 | 50 | 0.00167 | 243130
25 | MgCl2 | 1 | 0.5 | 50 | 0.00215 | 252830
25 | MgCl2 | 1 | 0.5 | 50 | 0.00278 | 253450
25 | MgCl2 | 1 | 0.5 | 50 | 0.00359 | 247080
25 | MgCl2 | 1 | 0.5 | 50 | 0.00464 | 236150
25 | MgCl2 | 1 | 0.5 | 50 | 0.00599 | 219850
25 | MgCl2 | 1 | 0.5 | 50 | 0.00774 | 201070
25 | MgCl2 | 1 | 0.5 | 50 | 0.01 | 180880
25 | MgCl2 | 1 | 0.5 | 50 | 0.0129 | 160480
25 | MgCl2 | 1 | 0.5 | 50 | 0.0167 | 140790
25 | MgCl2 | 1 | 0.5 | 50 | 0.0215 | 122180
25 | MgCl2 | 1 | 0.5 | 50 | 0.0278 | 105080
25 | MgCl2 | 1 | 0.5 | 50 | 0.0359 | 89631
25 | MgCl2 | 1 | 0.5 | 50 | 0.0464 | 75869
25 | MgCl2 | 1 | 0.5 | 50 | 0.0599 | 63886
25 | MgCl2 | 1 | 0.5 | 50 | 0.0774 | 53477
25 | MgCl2 | 1 | 0.5 | 50 | 0.1 | 44429
25 | MgCl2 | 1 | 0.5 | 50 | 0.129 | 36799
25 | MgCl2 | 1 | 0.5 | 50 | 0.167 | 30324
25 | MgCl2 | 1 | 0.5 | 50 | 0.215 | 24943
25 | MgCl2 | 1 | 0.5 | 50 | 0.278 | 20453
25 | MgCl2 | 1 | 0.5 | 50 | 0.359 | 16757
25 | MgCl2 | 1 | 0.5 | 50 | 0.464 | 13733
25 | MgCl2 | 1 | 0.5 | 50 | 0.599 | 11260
25 | MgCl2 | 1 | 0.5 | 50 | 0.774 | 9228.9
25 | MgCl2 | 1 | 0.5 | 50 | 1 | 7557.6
25 | MgCl2 | 1 | 0.5 | 50 | 1.29 | 6177.3
25 | MgCl2 | 1 | 0.5 | 50 | 1.67 | 5033.5
25 | MgCl2 | 1 | 0.5 | 50 | 2.15 | 4082.5
25 | MgCl2 | 1 | 0.5 | 50 | 2.78 | 3300.4
25 | MgCl2 | 1 | 0.5 | 50 | 3.59 | 2661.7
25 | MgCl2 | 1 | 0.5 | 50 | 4.64 | 2143.6
25 | MgCl2 | 1 | 0.5 | 50 | 5.99 | 1724.8
25 | MgCl2 | 1 | 0.5 | 50 | 7.74 | 1386.8
25 | MgCl2 | 1 | 0.5 | 50 | 10 | 1114.8
25 | MgCl2 | 1 | 0.5 | 50 | 12.9 | 896.23
25 | MgCl2 | 1 | 0.5 | 50 | 16.7 | 720.8
25 | MgCl2 | 1 | 0.5 | 50 | 21.5 | 580.43
25 | MgCl2 | 1 | 0.5 | 50 | 27.8 | 468.47
25 | MgCl2 | 1 | 0.5 | 50 | 35.9 | 379.36
25 | MgCl2 | 1 | 0.5 | 50 | 46.4 | 307.87
25 | MgCl2 | 1 | 0.5 | 50 | 59.9 | 250.7
25 | MgCl2 | 1 | 0.5 | 50 | 77.4 | 205.52
25 | MgCl2 | 1 | 0.5 | 50 | 100 | 168.52
25 | MgCl2 | 1 | 0.5 | 50 | 129 | 137
25 | MgCl2 | 1 | 0.5 | 50 | 167 | 112.6
25 | MgCl2 | 1 | 0.5 | 50 | 215 | 92.026
25 | MgCl2 | 1 | 0.5 | 50 | 278 | 75.785
25 | MgCl2 | 1 | 0.5 | 50 | 359 | 65.116
25 | MgCl2 | 1 | 0.5 | 50 | 464 | 54.52
25 | MgCl2 | 1 | 0.5 | 50 | 599 | 46.489
25 | MgCl2 | 1 | 0.5 | 50 | 774 | 40.104
25 | MgCl2 | 1 | 0.5 | 50 | 1000 | 34.538
25 | MgCl2 | 1 | 0.5 | 20 | 0.001 | 18946
25 | MgCl2 | 1 | 0.5 | 20 | 0.00129 | 24032
25 | MgCl2 | 1 | 0.5 | 20 | 0.00167 | 27197
25 | MgCl2 | 1 | 0.5 | 20 | 0.00215 | 29293
25 | MgCl2 | 1 | 0.5 | 20 | 0.00278 | 30366
25 | MgCl2 | 1 | 0.5 | 20 | 0.00359 | 30885
25 | MgCl2 | 1 | 0.5 | 20 | 0.00464 | 30865
25 | MgCl2 | 1 | 0.5 | 20 | 0.00599 | 30429
25 | MgCl2 | 1 | 0.5 | 20 | 0.00774 | 29478
25 | MgCl2 | 1 | 0.5 | 20 | 0.01 | 28123
25 | MgCl2 | 1 | 0.5 | 20 | 0.0129 | 26377
25 | MgCl2 | 1 | 0.5 | 20 | 0.0167 | 24308
25 | MgCl2 | 1 | 0.5 | 20 | 0.0215 | 22017
25 | MgCl2 | 1 | 0.5 | 20 | 0.0278 | 19608
25 | MgCl2 | 1 | 0.5 | 20 | 0.0359 | 17209
25 | MgCl2 | 1 | 0.5 | 20 | 0.0464 | 14915
25 | MgCl2 | 1 | 0.5 | 20 | 0.0599 | 12802
25 | MgCl2 | 1 | 0.5 | 20 | 0.0774 | 10934
25 | MgCl2 | 1 | 0.5 | 20 | 0.1 | 9331.2
25 | MgCl2 | 1 | 0.5 | 20 | 0.129 | 7899.1
25 | MgCl2 | 1 | 0.5 | 20 | 0.167 | 6609
25 | MgCl2 | 1 | 0.5 | 20 | 0.215 | 5543.4
25 | MgCl2 | 1 | 0.5 | 20 | 0.278 | 4609.9
25 | MgCl2 | 1 | 0.5 | 20 | 0.359 | 3833.9
25 | MgCl2 | 1 | 0.5 | 20 | 0.464 | 3162.1
25 | MgCl2 | 1 | 0.5 | 20 | 0.599 | 2609.9
25 | MgCl2 | 1 | 0.5 | 20 | 0.774 | 2152.2
25 | MgCl2 | 1 | 0.5 | 20 | 1 | 1773.8
25 | MgCl2 | 1 | 0.5 | 20 | 1.29 | 1456.9
25 | MgCl2 | 1 | 0.5 | 20 | 1.67 | 1197.6
25 | MgCl2 | 1 | 0.5 | 20 | 2.15 | 985.17
25 | MgCl2 | 1 | 0.5 | 20 | 2.78 | 809.6
25 | MgCl2 | 1 | 0.5 | 20 | 3.59 | 666.21
25 | MgCl2 | 1 | 0.5 | 20 | 4.64 | 547.57
25 | MgCl2 | 1 | 0.5 | 20 | 5.99 | 450.04
25 | MgCl2 | 1 | 0.5 | 20 | 7.74 | 369.75
25 | MgCl2 | 1 | 0.5 | 20 | 10 | 303.63
25 | MgCl2 | 1 | 0.5 | 20 | 12.9 | 249.45
25 | MgCl2 | 1 | 0.5 | 20 | 16.7 | 205.15
25 | MgCl2 | 1 | 0.5 | 20 | 21.5 | 169.03
25 | MgCl2 | 1 | 0.5 | 20 | 27.8 | 139.61
25 | MgCl2 | 1 | 0.5 | 20 | 35.9 | 115.62
25 | MgCl2 | 1 | 0.5 | 20 | 46.4 | 96.144
25 | MgCl2 | 1 | 0.5 | 20 | 59.9 | 80.406
25 | MgCl2 | 1 | 0.5 | 20 | 77.4 | 67.584
25 | MgCl2 | 1 | 0.5 | 20 | 100 | 56.992
25 | MgCl2 | 1 | 0.5 | 20 | 129 | 48.041
25 | MgCl2 | 1 | 0.5 | 20 | 167 | 40.533
25 | MgCl2 | 1 | 0.5 | 20 | 215 | 34.471
25 | MgCl2 | 1 | 0.5 | 20 | 278 | 28.93
25 | MgCl2 | 1 | 0.5 | 20 | 359 | 25.882
25 | MgCl2 | 1 | 0.5 | 20 | 464 | 22.219
25 | MgCl2 | 1 | 0.5 | 20 | 599 | 19.572
25 | MgCl2 | 1 | 0.5 | 20 | 774 | 17.246
25 | MgCl2 | 1 | 0.5 | 20 | 1000 | 16.091
25 | MgCl2 | 1 | 0.5 | 15 | 0.001 | 10822
25 | MgCl2 | 1 | 0.5 | 15 | 0.00129 | 13938
25 | MgCl2 | 1 | 0.5 | 15 | 0.00167 | 15108
25 | MgCl2 | 1 | 0.5 | 15 | 0.00215 | 15454
25 | MgCl2 | 1 | 0.5 | 15 | 0.00278 | 15476
25 | MgCl2 | 1 | 0.5 | 15 | 0.00359 | 15356
25 | MgCl2 | 1 | 0.5 | 15 | 0.00464 | 15055
25 | MgCl2 | 1 | 0.5 | 15 | 0.00599 | 14703
25 | MgCl2 | 1 | 0.5 | 15 | 0.00774 | 14172
25 | MgCl2 | 1 | 0.5 | 15 | 0.01 | 13515
25 | MgCl2 | 1 | 0.5 | 15 | 0.0129 | 12745
25 | MgCl2 | 1 | 0.5 | 15 | 0.0167 | 11857
25 | MgCl2 | 1 | 0.5 | 15 | 0.0215 | 10885
25 | MgCl2 | 1 | 0.5 | 15 | 0.0278 | 9869.3
25 | MgCl2 | 1 | 0.5 | 15 | 0.0359 | 8860.9
25 | MgCl2 | 1 | 0.5 | 15 | 0.0464 | 7862
25 | MgCl2 | 1 | 0.5 | 15 | 0.0599 | 6886.5
25 | MgCl2 | 1 | 0.5 | 15 | 0.0774 | 5960.3
25 | MgCl2 | 1 | 0.5 | 15 | 0.1 | 5120
25 | MgCl2 | 1 | 0.5 | 15 | 0.129 | 4395.4
25 | MgCl2 | 1 | 0.5 | 15 | 0.167 | 3751.8
25 | MgCl2 | 1 | 0.5 | 15 | 0.215 | 3170.1
25 | MgCl2 | 1 | 0.5 | 15 | 0.278 | 2682.5
25 | MgCl2 | 1 | 0.5 | 15 | 0.359 | 2243.3
25 | MgCl2 | 1 | 0.5 | 15 | 0.464 | 1882.1
25 | MgCl2 | 1 | 0.5 | 15 | 0.599 | 1572.4
25 | MgCl2 | 1 | 0.5 | 15 | 0.774 | 1306
25 | MgCl2 | 1 | 0.5 | 15 | 1 | 1081.4
25 | MgCl2 | 1 | 0.5 | 15 | 1.29 | 897.55
25 | MgCl2 | 1 | 0.5 | 15 | 1.67 | 743.15
25 | MgCl2 | 1 | 0.5 | 15 | 2.15 | 614.35
25 | MgCl2 | 1 | 0.5 | 15 | 2.78 | 508.17
25 | MgCl2 | 1 | 0.5 | 15 | 3.59 | 420.77
25 | MgCl2 | 1 | 0.5 | 15 | 4.64 | 348.65
25 | MgCl2 | 1 | 0.5 | 15 | 5.99 | 288.98
25 | MgCl2 | 1 | 0.5 | 15 | 7.74 | 239.68
25 | MgCl2 | 1 | 0.5 | 15 | 10 | 198.93
25 | MgCl2 | 1 | 0.5 | 15 | 12.9 | 165.21
25 | MgCl2 | 1 | 0.5 | 15 | 16.7 | 137.43
25 | MgCl2 | 1 | 0.5 | 15 | 21.5 | 114.52
25 | MgCl2 | 1 | 0.5 | 15 | 27.8 | 95.657
25 | MgCl2 | 1 | 0.5 | 15 | 35.9 | 80.079
25 | MgCl2 | 1 | 0.5 | 15 | 46.4 | 67.323
25 | MgCl2 | 1 | 0.5 | 15 | 59.9 | 56.928
25 | MgCl2 | 1 | 0.5 | 15 | 77.4 | 48.383
25 | MgCl2 | 1 | 0.5 | 15 | 100 | 41.273
25 | MgCl2 | 1 | 0.5 | 15 | 129 | 35.175
25 | MgCl2 | 1 | 0.5 | 15 | 167 | 30.132
25 | MgCl2 | 1 | 0.5 | 15 | 215 | 26.07
25 | MgCl2 | 1 | 0.5 | 15 | 278 | 22.609
25 | MgCl2 | 1 | 0.5 | 15 | 359 | 19.295
25 | MgCl2 | 1 | 0.5 | 15 | 464 | 17.356
25 | MgCl2 | 1 | 0.5 | 15 | 599 | 15.405
25 | MgCl2 | 1 | 0.5 | 15 | 774 | 13.479
25 | MgCl2 | 1 | 0.5 | 15 | 1000 | 14.42
25 | MgCl2 | 1 | 0.5 | 10 | 0.001 | 3661.2
25 | MgCl2 | 1 | 0.5 | 10 | 0.00129 | 4137.3
25 | MgCl2 | 1 | 0.5 | 10 | 0.00167 | 4211.5
25 | MgCl2 | 1 | 0.5 | 10 | 0.00215 | 4227.7
25 | MgCl2 | 1 | 0.5 | 10 | 0.00278 | 4222.3
25 | MgCl2 | 1 | 0.5 | 10 | 0.00359 | 4169.7
25 | MgCl2 | 1 | 0.5 | 10 | 0.00464 | 4103.5
25 | MgCl2 | 1 | 0.5 | 10 | 0.00599 | 4065.4
25 | MgCl2 | 1 | 0.5 | 10 | 0.00774 | 3963.4
25 | MgCl2 | 1 | 0.5 | 10 | 0.01 | 3829.8
25 | MgCl2 | 1 | 0.5 | 10 | 0.0129 | 3682.2
25 | MgCl2 | 1 | 0.5 | 10 | 0.0167 | 3514
25 | MgCl2 | 1 | 0.5 | 10 | 0.0215 | 3303.2
25 | MgCl2 | 1 | 0.5 | 10 | 0.0278 | 3081.3
25 | MgCl2 | 1 | 0.5 | 10 | 0.0359 | 2840.2
25 | MgCl2 | 1 | 0.5 | 10 | 0.0464 | 2587.6
25 | MgCl2 | 1 | 0.5 | 10 | 0.0599 | 2332.6
25 | MgCl2 | 1 | 0.5 | 10 | 0.0774 | 2088.6
25 | MgCl2 | 1 | 0.5 | 10 | 0.1 | 1855.5
25 | MgCl2 | 1 | 0.5 | 10 | 0.129 | 1635.7
25 | MgCl2 | 1 | 0.5 | 10 | 0.167 | 1431.5
25 | MgCl2 | 1 | 0.5 | 10 | 0.215 | 1246.1
25 | MgCl2 | 1 | 0.5 | 10 | 0.278 | 1077.7
25 | MgCl2 | 1 | 0.5 | 10 | 0.359 | 926.98
25 | MgCl2 | 1 | 0.5 | 10 | 0.464 | 794.98
25 | MgCl2 | 1 | 0.5 | 10 | 0.599 | 678.85
25 | MgCl2 | 1 | 0.5 | 10 | 0.774 | 576.75
25 | MgCl2 | 1 | 0.5 | 10 | 1 | 487.75
25 | MgCl2 | 1 | 0.5 | 10 | 1.29 | 412.02
25 | MgCl2 | 1 | 0.5 | 10 | 1.67 | 347.54
25 | MgCl2 | 1 | 0.5 | 10 | 2.15 | 292.14
25 | MgCl2 | 1 | 0.5 | 10 | 2.78 | 245.48
25 | MgCl2 | 1 | 0.5 | 10 | 3.59 | 206.15
25 | MgCl2 | 1 | 0.5 | 10 | 4.64 | 173.27
25 | MgCl2 | 1 | 0.5 | 10 | 5.99 | 145.51
25 | MgCl2 | 1 | 0.5 | 10 | 7.74 | 122.42
25 | MgCl2 | 1 | 0.5 | 10 | 10 | 103.18
25 | MgCl2 | 1 | 0.5 | 10 | 12.9 | 87.098
25 | MgCl2 | 1 | 0.5 | 10 | 16.7 | 73.757
25 | MgCl2 | 1 | 0.5 | 10 | 21.5 | 62.65
25 | MgCl2 | 1 | 0.5 | 10 | 27.8 | 53.395
25 | MgCl2 | 1 | 0.5 | 10 | 35.9 | 45.624
25 | MgCl2 | 1 | 0.5 | 10 | 46.4 | 39.073
25 | MgCl2 | 1 | 0.5 | 10 | 59.9 | 33.641
25 | MgCl2 | 1 | 0.5 | 10 | 77.4 | 29.103
25 | MgCl2 | 1 | 0.5 | 10 | 100 | 25.33
25 | MgCl2 | 1 | 0.5 | 10 | 129 | 22.182
25 | MgCl2 | 1 | 0.5 | 10 | 167 | 19.423
25 | MgCl2 | 1 | 0.5 | 10 | 215 | 16.988
25 | MgCl2 | 1 | 0.5 | 10 | 278 | 15.055
25 | MgCl2 | 1 | 0.5 | 10 | 359 | 13.395
25 | MgCl2 | 1 | 0.5 | 10 | 464 | 11.976
25 | MgCl2 | 1 | 0.5 | 10 | 599 | 9.8672
25 | MgCl2 | 1 | 0.5 | 10 | 774 | 11.204
25 | MgCl2 | 1 | 0.5 | 10 | 1000 | 11.87
25 | MgCl2 | 1 | 0.5 | 8 | 0.001 | 1111.9
25 | MgCl2 | 1 | 0.5 | 8 | 0.00129 | 1416.7
25 | MgCl2 | 1 | 0.5 | 8 | 0.00167 | 1551.8
25 | MgCl2 | 1 | 0.5 | 8 | 0.00215 | 1554.3
25 | MgCl2 | 1 | 0.5 | 8 | 0.00278 | 1613.7
25 | MgCl2 | 1 | 0.5 | 8 | 0.00359 | 1629.1
25 | MgCl2 | 1 | 0.5 | 8 | 0.00464 | 1643.5
25 | MgCl2 | 1 | 0.5 | 8 | 0.00599 | 1649.7
25 | MgCl2 | 1 | 0.5 | 8 | 0.00774 | 1623.5
25 | MgCl2 | 1 | 0.5 | 8 | 0.01 | 1604.5
25 | MgCl2 | 1 | 0.5 | 8 | 0.0129 | 1570.7
25 | MgCl2 | 1 | 0.5 | 8 | 0.0167 | 1520.1
25 | MgCl2 | 1 | 0.5 | 8 | 0.0215 | 1467.8
25 | MgCl2 | 1 | 0.5 | 8 | 0.0278 | 1395.5
25 | MgCl2 | 1 | 0.5 | 8 | 0.0359 | 1320.9
25 | MgCl2 | 1 | 0.5 | 8 | 0.0464 | 1235.7
25 | MgCl2 | 1 | 0.5 | 8 | 0.0599 | 1144.7
25 | MgCl2 | 1 | 0.5 | 8 | 0.0774 | 1049.8
25 | MgCl2 | 1 | 0.5 | 8 | 0.1 | 955.88
25 | MgCl2 | 1 | 0.5 | 8 | 0.129 | 862.7
25 | MgCl2 | 1 | 0.5 | 8 | 0.167 | 769.3
25 | MgCl2 | 1 | 0.5 | 8 | 0.215 | 685.22
25 | MgCl2 | 1 | 0.5 | 8 | 0.278 | 604.09
25 | MgCl2 | 1 | 0.5 | 8 | 0.359 | 528.27
25 | MgCl2 | 1 | 0.5 | 8 | 0.464 | 460.37
25 | MgCl2 | 1 | 0.5 | 8 | 0.599 | 399.8
25 | MgCl2 | 1 | 0.5 | 8 | 0.774 | 345.56
25 | MgCl2 | 1 | 0.5 | 8 | 1 | 298.32
25 | MgCl2 | 1 | 0.5 | 8 | 1.29 | 255.9
25 | MgCl2 | 1 | 0.5 | 8 | 1.67 | 218.55
25 | MgCl2 | 1 | 0.5 | 8 | 2.15 | 186.76
25 | MgCl2 | 1 | 0.5 | 8 | 2.78 | 158.95
25 | MgCl2 | 1 | 0.5 | 8 | 3.59 | 135.31
25 | MgCl2 | 1 | 0.5 | 8 | 4.64 | 114.9
25 | MgCl2 | 1 | 0.5 | 8 | 5.99 | 97.662
25 | MgCl2 | 1 | 0.5 | 8 | 7.74 | 83.035
25 | MgCl2 | 1 | 0.5 | 8 | 10 | 70.641
25 | MgCl2 | 1 | 0.5 | 8 | 12.9 | 60.234
25 | MgCl2 | 1 | 0.5 | 8 | 16.7 | 51.454
25 | MgCl2 | 1 | 0.5 | 8 | 21.5 | 44.109
25 | MgCl2 | 1 | 0.5 | 8 | 27.8 | 37.954
25 | MgCl2 | 1 | 0.5 | 8 | 35.9 | 32.798
25 | MgCl2 | 1 | 0.5 | 8 | 46.4 | 28.45
25 | MgCl2 | 1 | 0.5 | 8 | 59.9 | 24.749
25 | MgCl2 | 1 | 0.5 | 8 | 77.4 | 21.686
25 | MgCl2 | 1 | 0.5 | 8 | 100 | 19.108
25 | MgCl2 | 1 | 0.5 | 8 | 129 | 16.92
25 | MgCl2 | 1 | 0.5 | 8 | 167 | 14.983
25 | MgCl2 | 1 | 0.5 | 8 | 215 | 13.264
25 | MgCl2 | 1 | 0.5 | 8 | 278 | 11.806
25 | MgCl2 | 1 | 0.5 | 8 | 359 | 10.639
25 | MgCl2 | 1 | 0.5 | 8 | 464 | 9.4194
25 | MgCl2 | 1 | 0.5 | 8 | 599 | 9.3525
25 | MgCl2 | 1 | 0.5 | 8 | 774 | 10.195
25 | MgCl2 | 1 | 0.5 | 8 | 1000 | 11.067
25 | MgCl2 | 1 | 0.5 | 6 | 0.001 | 367.72
25 | MgCl2 | 1 | 0.5 | 6 | 0.00129 | 376.54
25 | MgCl2 | 1 | 0.5 | 6 | 0.00167 | 424.03
25 | MgCl2 | 1 | 0.5 | 6 | 0.00215 | 414.29
25 | MgCl2 | 1 | 0.5 | 6 | 0.00278 | 403.91
25 | MgCl2 | 1 | 0.5 | 6 | 0.00359 | 419.52
25 | MgCl2 | 1 | 0.5 | 6 | 0.00464 | 394.63
25 | MgCl2 | 1 | 0.5 | 6 | 0.00599 | 419.98
25 | MgCl2 | 1 | 0.5 | 6 | 0.00774 | 430.24
25 | MgCl2 | 1 | 0.5 | 6 | 0.01 | 423.35
25 | MgCl2 | 1 | 0.5 | 6 | 0.0129 | 423.11
25 | MgCl2 | 1 | 0.5 | 6 | 0.0167 | 425.59
25 | MgCl2 | 1 | 0.5 | 6 | 0.0215 | 417.34
25 | MgCl2 | 1 | 0.5 | 6 | 0.0278 | 410.12
25 | MgCl2 | 1 | 0.5 | 6 | 0.0359 | 400.79
25 | MgCl2 | 1 | 0.5 | 6 | 0.0464 | 387.27
25 | MgCl2 | 1 | 0.5 | 6 | 0.0599 | 375.53
25 | MgCl2 | 1 | 0.5 | 6 | 0.0774 | 357.22
25 | MgCl2 | 1 | 0.5 | 6 | 0.1 | 336.22
25 | MgCl2 | 1 | 0.5 | 6 | 0.129 | 314.8
25 | MgCl2 | 1 | 0.5 | 6 | 0.167 | 292.75
25 | MgCl2 | 1 | 0.5 | 6 | 0.215 | 270.31
25 | MgCl2 | 1 | 0.5 | 6 | 0.278 | 246.64
25 | MgCl2 | 1 | 0.5 | 6 | 0.359 | 223.69
25 | MgCl2 | 1 | 0.5 | 6 | 0.464 | 201.35
25 | MgCl2 | 1 | 0.5 | 6 | 0.599 | 181.12
25 | MgCl2 | 1 | 0.5 | 6 | 0.774 | 161.29
25 | MgCl2 | 1 | 0.5 | 6 | 1 | 142.87
25 | MgCl2 | 1 | 0.5 | 6 | 1.29 | 125.87
25 | MgCl2 | 1 | 0.5 | 6 | 1.67 | 110.75
25 | MgCl2 | 1 | 0.5 | 6 | 2.15 | 96.952
25 | MgCl2 | 1 | 0.5 | 6 | 2.78 | 84.75
25 | MgCl2 | 1 | 0.5 | 6 | 3.59 | 73.712
25 | MgCl2 | 1 | 0.5 | 6 | 4.64 | 64.092
25 | MgCl2 | 1 | 0.5 | 6 | 5.99 | 55.58
25 | MgCl2 | 1 | 0.5 | 6 | 7.74 | 48.2
25 | MgCl2 | 1 | 0.5 | 6 | 10 | 41.728
25 | MgCl2 | 1 | 0.5 | 6 | 12.9 | 36.14
25 | MgCl2 | 1 | 0.5 | 6 | 16.7 | 31.318
25 | MgCl2 | 1 | 0.5 | 6 | 21.5 | 27.193
25 | MgCl2 | 1 | 0.5 | 6 | 27.8 | 23.617
25 | MgCl2 | 1 | 0.5 | 6 | 35.9 | 20.589
25 | MgCl2 | 1 | 0.5 | 6 | 46.4 | 18.02
25 | MgCl2 | 1 | 0.5 | 6 | 59.9 | 15.825
25 | MgCl2 | 1 | 0.5 | 6 | 77.4 | 13.991
25 | MgCl2 | 1 | 0.5 | 6 | 100 | 12.439
25 | MgCl2 | 1 | 0.5 | 5 | 0.01 | 161.4
25 | MgCl2 | 1 | 0.5 | 5 | 0.0129 | 175.81
25 | MgCl2 | 1 | 0.5 | 5 | 0.0167 | 181.32
25 | MgCl2 | 1 | 0.5 | 5 | 0.0215 | 185.72
25 | MgCl2 | 1 | 0.5 | 5 | 0.0278 | 180.59
25 | MgCl2 | 1 | 0.5 | 5 | 0.0359 | 179.93
25 | MgCl2 | 1 | 0.5 | 5 | 0.0464 | 175.73
25 | MgCl2 | 1 | 0.5 | 5 | 0.0599 | 172.42
25 | MgCl2 | 1 | 0.5 | 5 | 0.0774 | 168.93
25 | MgCl2 | 1 | 0.5 | 5 | 0.1 | 164.08
25 | MgCl2 | 1 | 0.5 | 5 | 0.129 | 154.44
25 | MgCl2 | 1 | 0.5 | 5 | 0.167 | 147.33
25 | MgCl2 | 1 | 0.5 | 5 | 0.215 | 138.38
25 | MgCl2 | 1 | 0.5 | 5 | 0.278 | 130.23
25 | MgCl2 | 1 | 0.5 | 5 | 0.359 | 121.2
25 | MgCl2 | 1 | 0.5 | 5 | 0.464 | 112.23
25 | MgCl2 | 1 | 0.5 | 5 | 0.599 | 103.12
25 | MgCl2 | 1 | 0.5 | 5 | 0.774 | 94.714
25 | MgCl2 | 1 | 0.5 | 5 | 1 | 85.983
25 | MgCl2 | 1 | 0.5 | 5 | 1.29 | 77.509
25 | MgCl2 | 1 | 0.5 | 5 | 1.67 | 69.634
25 | MgCl2 | 1 | 0.5 | 5 | 2.15 | 62.508
25 | MgCl2 | 1 | 0.5 | 5 | 2.78 | 55.552
25 | MgCl2 | 1 | 0.5 | 5 | 3.59 | 49.4
25 | MgCl2 | 1 | 0.5 | 5 | 4.64 | 43.652
25 | MgCl2 | 1 | 0.5 | 5 | 5.99 | 38.584
25 | MgCl2 | 1 | 0.5 | 5 | 7.74 | 33.983
25 | MgCl2 | 1 | 0.5 | 5 | 10 | 29.871
25 | MgCl2 | 1 | 0.5 | 5 | 12.9 | 26.249
25 | MgCl2 | 1 | 0.5 | 5 | 16.7 | 23.072
25 | MgCl2 | 1 | 0.5 | 5 | 21.5 | 20.239
25 | MgCl2 | 1 | 0.5 | 5 | 27.8 | 17.8
25 | MgCl2 | 1 | 0.5 | 5 | 35.9 | 15.64
25 | MgCl2 | 1 | 0.5 | 5 | 46.4 | 13.786
25 | MgCl2 | 1 | 0.5 | 5 | 59.9 | 12.128
25 | MgCl2 | 1 | 0.5 | 5 | 77.4 | 10.744
25 | MgCl2 | 1 | 0.5 | 5 | 100 | 9.5383
25 | MgCl2 | 1 | 0.5 | 4 | 0.01 | 76.297
25 | MgCl2 | 1 | 0.5 | 4 | 0.0129 | 78.784
25 | MgCl2 | 1 | 0.5 | 4 | 0.0167 | 84.326
25 | MgCl2 | 1 | 0.5 | 4 | 0.0215 | 83.948
25 | MgCl2 | 1 | 0.5 | 4 | 0.0278 | 80.753
25 | MgCl2 | 1 | 0.5 | 4 | 0.0359 | 79.049
25 | MgCl2 | 1 | 0.5 | 4 | 0.0464 | 74.509
25 | MgCl2 | 1 | 0.5 | 4 | 0.0599 | 76.45
25 | MgCl2 | 1 | 0.5 | 4 | 0.0774 | 76.255
25 | MgCl2 | 1 | 0.5 | 4 | 0.1 | 73.341
25 | MgCl2 | 1 | 0.5 | 4 | 0.129 | 72.547
25 | MgCl2 | 1 | 0.5 | 4 | 0.167 | 71.263
25 | MgCl2 | 1 | 0.5 | 4 | 0.215 | 68.606
25 | MgCl2 | 1 | 0.5 | 4 | 0.278 | 66.858
25 | MgCl2 | 1 | 0.5 | 4 | 0.359 | 62.786
25 | MgCl2 | 1 | 0.5 | 4 | 0.464 | 59.242
25 | MgCl2 | 1 | 0.5 | 4 | 0.599 | 56.006
25 | MgCl2 | 1 | 0.5 | 4 | 0.774 | 52.308
25 | MgCl2 | 1 | 0.5 | 4 | 1 | 48.78
25 | MgCl2 | 1 | 0.5 | 4 | 1.29 | 45.024
25 | MgCl2 | 1 | 0.5 | 4 | 1.67 | 41.368
25 | MgCl2 | 1 | 0.5 | 4 | 2.15 | 37.765
25 | MgCl2 | 1 | 0.5 | 4 | 2.78 | 34.367
25 | MgCl2 | 1 | 0.5 | 4 | 3.59 | 31.122
25 | MgCl2 | 1 | 0.5 | 4 | 4.64 | 28.073
25 | MgCl2 | 1 | 0.5 | 4 | 5.99 | 25.254
25 | MgCl2 | 1 | 0.5 | 4 | 7.74 | 22.626
25 | MgCl2 | 1 | 0.5 | 4 | 10 | 20.244
25 | MgCl2 | 1 | 0.5 | 4 | 12.9 | 18.071
25 | MgCl2 | 1 | 0.5 | 4 | 16.7 | 16.121
25 | MgCl2 | 1 | 0.5 | 4 | 21.5 | 14.377
25 | MgCl2 | 1 | 0.5 | 4 | 27.8 | 12.789
25 | MgCl2 | 1 | 0.5 | 4 | 35.9 | 11.39
25 | MgCl2 | 1 | 0.5 | 4 | 46.4 | 10.141
25 | MgCl2 | 1 | 0.5 | 4 | 59.9 | 9.0863
25 | MgCl2 | 1 | 0.5 | 4 | 77.4 | 8.1235
25 | MgCl2 | 1 | 0.5 | 4 | 100 | 7.3495
25 | MgCl2 | 1 | 0.5 | 3 | 0.01 | 67.557
25 | MgCl2 | 1 | 0.5 | 3 | 0.0167 | 52.672
25 | MgCl2 | 1 | 0.5 | 3 | 0.0278 | 47.877
25 | MgCl2 | 1 | 0.5 | 3 | 0.0464 | 39.484
25 | MgCl2 | 1 | 0.5 | 3 | 0.0774 | 34.854
25 | MgCl2 | 1 | 0.5 | 3 | 0.129 | 30.51
25 | MgCl2 | 1 | 0.5 | 3 | 0.215 | 28.82
25 | MgCl2 | 1 | 0.5 | 3 | 0.359 | 27.958
25 | MgCl2 | 1 | 0.5 | 3 | 0.599 | 26.291
25 | MgCl2 | 1 | 0.5 | 3 | 1 | 24.042
25 | MgCl2 | 1 | 0.5 | 3 | 1.67 | 21.771
25 | MgCl2 | 1 | 0.5 | 3 | 2.78 | 18.761
25 | MgCl2 | 1 | 0.5 | 3 | 4.64 | 16.172
25 | MgCl2 | 1 | 0.5 | 3 | 7.74 | 13.541
25 | MgCl2 | 1 | 0.5 | 3 | 12.9 | 11.272
25 | MgCl2 | 1 | 0.5 | 3 | 21.5 | 9.3225
25 | MgCl2 | 1 | 0.5 | 3 | 35.9 | 7.6654
25 | MgCl2 | 1 | 0.5 | 3 | 59.9 | 6.354
25 | MgCl2 | 1 | 0.5 | 3 | 100 | 5.3067
25 | MgCl2 | 1 | 0.5 | 3 | 1 | 24.391
25 | MgCl2 | 1 | 0.5 | 3 | 1.29 | 23.084
25 | MgCl2 | 1 | 0.5 | 3 | 1.67 | 21.997
25 | MgCl2 | 1 | 0.5 | 3 | 2.15 | 20.422
25 | MgCl2 | 1 | 0.5 | 3 | 2.78 | 19.041
25 | MgCl2 | 1 | 0.5 | 3 | 3.59 | 17.667
25 | MgCl2 | 1 | 0.5 | 3 | 4.64 | 16.336
25 | MgCl2 | 1 | 0.5 | 3 | 5.99 | 14.953
25 | MgCl2 | 1 | 0.5 | 3 | 7.74 | 13.675
25 | MgCl2 | 1 | 0.5 | 3 | 10 | 12.521
25 | MgCl2 | 1 | 0.5 | 3 | 12.9 | 11.384
25 | MgCl2 | 1 | 0.5 | 3 | 16.7 | 10.348
25 | MgCl2 | 1 | 0.5 | 3 | 21.5 | 9.4026
25 | MgCl2 | 1 | 0.5 | 3 | 27.8 | 8.5222
25 | MgCl2 | 1 | 0.5 | 3 | 35.9 | 7.7199
25 | MgCl2 | 1 | 0.5 | 3 | 46.4 | 7.0091
25 | MgCl2 | 1 | 0.5 | 3 | 59.9 | 6.3493
25 | MgCl2 | 1 | 0.5 | 3 | 77.4 | 5.8161
25 | MgCl2 | 1 | 0.5 | 3 | 100 | 5.3282
25 | MgCl2 | 1 | 0.5 | 2 | 1 | 11.417
25 | MgCl2 | 1 | 0.5 | 2 | 1.29 | 10.471
25 | MgCl2 | 1 | 0.5 | 2 | 1.67 | 10.14
25 | MgCl2 | 1 | 0.5 | 2 | 2.15 | 10.03
25 | MgCl2 | 1 | 0.5 | 2 | 2.78 | 9.3377
25 | MgCl2 | 1 | 0.5 | 2 | 3.59 | 9.0418
25 | MgCl2 | 1 | 0.5 | 2 | 4.64 | 8.4174
25 | MgCl2 | 1 | 0.5 | 2 | 5.99 | 7.9475
25 | MgCl2 | 1 | 0.5 | 2 | 7.74 | 7.4819
25 | MgCl2 | 1 | 0.5 | 2 | 10 | 7.0057
25 | MgCl2 | 1 | 0.5 | 2 | 12.9 | 6.5213
25 | MgCl2 | 1 | 0.5 | 2 | 16.7 | 6.0401
25 | MgCl2 | 1 | 0.5 | 2 | 21.5 | 5.6309
25 | MgCl2 | 1 | 0.5 | 2 | 27.8 | 5.2125
25 | MgCl2 | 1 | 0.5 | 2 | 35.9 | 4.8412
25 | MgCl2 | 1 | 0.5 | 2 | 46.4 | 4.4883
25 | MgCl2 | 1 | 0.5 | 2 | 59.9 | 4.1971
25 | MgCl2 | 1 | 0.5 | 2 | 77.4 | 3.9208
25 | MgCl2 | 1 | 0.5 | 2 | 100 | 3.7128
25 | MgCl2 | 1 | 0.5 | 1.5 | 1 | 7.197
25 | MgCl2 | 1 | 0.5 | 1.5 | 1.29 | 6.4092
25 | MgCl2 | 1 | 0.5 | 1.5 | 1.67 | 6.2685
25 | MgCl2 | 1 | 0.5 | 1.5 | 2.15 | 6.3642
25 | MgCl2 | 1 | 0.5 | 1.5 | 2.78 | 5.9384
25 | MgCl2 | 1 | 0.5 | 1.5 | 3.59 | 5.8978
25 | MgCl2 | 1 | 0.5 | 1.5 | 4.64 | 5.5046
25 | MgCl2 | 1 | 0.5 | 1.5 | 5.99 | 5.2816
25 | MgCl2 | 1 | 0.5 | 1.5 | 7.74 | 5.0662
25 | MgCl2 | 1 | 0.5 | 1.5 | 10 | 4.7998
25 | MgCl2 | 1 | 0.5 | 1.5 | 12.9 | 4.534
25 | MgCl2 | 1 | 0.5 | 1.5 | 16.7 | 4.254
25 | MgCl2 | 1 | 0.5 | 1.5 | 21.5 | 4.0242
25 | MgCl2 | 1 | 0.5 | 1.5 | 27.8 | 3.7882
25 | MgCl2 | 1 | 0.5 | 1.5 | 35.9 | 3.586
25 | MgCl2 | 1 | 0.5 | 1.5 | 46.4 | 3.3744
25 | MgCl2 | 1 | 0.5 | 1.5 | 59.9 | 3.221
25 | MgCl2 | 1 | 0.5 | 1.5 | 77.4 | 3.0532
25 | MgCl2 | 1 | 0.5 | 1.5 | 100 | 2.9545
25 | MgCl2 | 1 | 0.5 | 1 | 1 | 4.2562
25 | MgCl2 | 1 | 0.5 | 1 | 1.29 | 3.9564
25 | MgCl2 | 1 | 0.5 | 1 | 1.67 | 3.662
25 | MgCl2 | 1 | 0.5 | 1 | 2.15 | 3.9543
25 | MgCl2 | 1 | 0.5 | 1 | 2.78 | 3.5824
25 | MgCl2 | 1 | 0.5 | 1 | 3.59 | 3.6849
25 | MgCl2 | 1 | 0.5 | 1 | 4.64 | 3.4464
25 | MgCl2 | 1 | 0.5 | 1 | 5.99 | 3.3732
25 | MgCl2 | 1 | 0.5 | 1 | 7.74 | 3.28
25 | MgCl2 | 1 | 0.5 | 1 | 10 | 3.1489
25 | MgCl2 | 1 | 0.5 | 1 | 12.9 | 3.0159
25 | MgCl2 | 1 | 0.5 | 1 | 16.7 | 2.8691
25 | MgCl2 | 1 | 0.5 | 1 | 21.5 | 2.7654
25 | MgCl2 | 1 | 0.5 | 1 | 27.8 | 2.649
25 | MgCl2 | 1 | 0.5 | 1 | 35.9 | 2.5597
25 | MgCl2 | 1 | 0.5 | 1 | 46.4 | 2.455
25 | MgCl2 | 1 | 0.5 | 1 | 59.9 | 2.4026
25 | MgCl2 | 1 | 0.5 | 1 | 77.4 | 2.3095
25 | MgCl2 | 1 | 0.5 | 1 | 100 | 2.2879
25 | MgCl2 | 1 | 0.5 | 0.8 | 1 | 3.1722
25 | MgCl2 | 1 | 0.5 | 0.8 | 1.29 | 3.1056
25 | MgCl2 | 1 | 0.5 | 0.8 | 1.67 | 2.9134
25 | MgCl2 | 1 | 0.5 | 0.8 | 2.15 | 2.973
25 | MgCl2 | 1 | 0.5 | 0.8 | 2.78 | 2.8351
25 | MgCl2 | 1 | 0.5 | 0.8 | 3.59 | 2.8271
25 | MgCl2 | 1 | 0.5 | 0.8 | 4.64 | 2.7307
25 | MgCl2 | 1 | 0.5 | 0.8 | 5.99 | 2.6926
25 | MgCl2 | 1 | 0.5 | 0.8 | 7.74 | 2.6236
25 | MgCl2 | 1 | 0.5 | 0.8 | 10 | 2.5289
25 | MgCl2 | 1 | 0.5 | 0.8 | 12.9 | 2.45
25 | MgCl2 | 1 | 0.5 | 0.8 | 16.7 | 2.358
25 | MgCl2 | 1 | 0.5 | 0.8 | 21.5 | 2.2812
25 | MgCl2 | 1 | 0.5 | 0.8 | 27.8 | 2.2082
25 | MgCl2 | 1 | 0.5 | 0.8 | 35.9 | 2.1575
25 | MgCl2 | 1 | 0.5 | 0.8 | 46.4 | 2.0923
25 | MgCl2 | 1 | 0.5 | 0.8 | 59.9 | 2.0758
25 | MgCl2 | 1 | 0.5 | 0.8 | 77.4 | 2.0089
25 | MgCl2 | 1 | 0.5 | 0.8 | 100 | 2.0093
25 | MgCl2 | 1 | 0.5 | 0.6 | 1 | 2.5328
25 | MgCl2 | 1 | 0.5 | 0.6 | 1.29 | 2.1605
25 | MgCl2 | 1 | 0.5 | 0.6 | 1.67 | 2.2595
25 | MgCl2 | 1 | 0.5 | 0.6 | 2.15 | 2.3823
25 | MgCl2 | 1 | 0.5 | 0.6 | 2.78 | 2.1919
25 | MgCl2 | 1 | 0.5 | 0.6 | 3.59 | 2.2596
25 | MgCl2 | 1 | 0.5 | 0.6 | 4.64 | 2.1362
25 | MgCl2 | 1 | 0.5 | 0.6 | 5.99 | 2.0885
25 | MgCl2 | 1 | 0.5 | 0.6 | 7.74 | 2.0804
25 | MgCl2 | 1 | 0.5 | 0.6 | 10 | 2.0282
25 | MgCl2 | 1 | 0.5 | 0.6 | 12.9 | 1.9767
25 | MgCl2 | 1 | 0.5 | 0.6 | 16.7 | 1.9147
25 | MgCl2 | 1 | 0.5 | 0.6 | 21.5 | 1.8821
25 | MgCl2 | 1 | 0.5 | 0.6 | 27.8 | 1.8354
25 | MgCl2 | 1 | 0.5 | 0.6 | 35.9 | 1.8096
25 | MgCl2 | 1 | 0.5 | 0.6 | 46.4 | 1.7658
25 | MgCl2 | 1 | 0.5 | 0.6 | 59.9 | 1.7682
25 | MgCl2 | 1 | 0.5 | 0.6 | 77.4 | 1.7228
25 | MgCl2 | 1 | 0.5 | 0.6 | 100 | 1.7453
25 | MgCl2 | 1 | 0.5 | 0.5 | 1 | 1.9682
25 | MgCl2 | 1 | 0.5 | 0.5 | 1.29 | 2.1655
25 | MgCl2 | 1 | 0.5 | 0.5 | 1.67 | 1.9672
25 | MgCl2 | 1 | 0.5 | 0.5 | 2.15 | 1.9589
25 | MgCl2 | 1 | 0.5 | 0.5 | 2.78 | 2.0181
25 | MgCl2 | 1 | 0.5 | 0.5 | 3.59 | 1.9156
25 | MgCl2 | 1 | 0.5 | 0.5 | 4.64 | 1.901
25 | MgCl2 | 1 | 0.5 | 0.5 | 5.99 | 1.882
25 | MgCl2 | 1 | 0.5 | 0.5 | 7.74 | 1.8253
25 | MgCl2 | 1 | 0.5 | 0.5 | 10 | 1.7763
25 | MgCl2 | 1 | 0.5 | 0.5 | 12.9 | 1.7485
25 | MgCl2 | 1 | 0.5 | 0.5 | 16.7 | 1.7314
25 | MgCl2 | 1 | 0.5 | 0.5 | 21.5 | 1.6813
25 | MgCl2 | 1 | 0.5 | 0.5 | 27.8 | 1.6672
25 | MgCl2 | 1 | 0.5 | 0.5 | 35.9 | 1.642
25 | MgCl2 | 1 | 0.5 | 0.5 | 46.4 | 1.6307
25 | MgCl2 | 1 | 0.5 | 0.5 | 59.9 | 1.632
25 | MgCl2 | 1 | 0.5 | 0.5 | 77.4 | 1.6361
25 | MgCl2 | 1 | 0.5 | 0.5 | 100 | 1.6156
25 | MgCl2 | 1 | 0.5 | 0.4 | 1 | 2.1405
25 | MgCl2 | 1 | 0.5 | 0.4 | 1.29 | 1.7692
25 | MgCl2 | 1 | 0.5 | 0.4 | 1.67 | 1.9354
25 | MgCl2 | 1 | 0.5 | 0.4 | 2.15 | 1.9729
25 | MgCl2 | 1 | 0.5 | 0.4 | 2.78 | 1.8852
25 | MgCl2 | 1 | 0.5 | 0.4 | 3.59 | 1.893
25 | MgCl2 | 1 | 0.5 | 0.4 | 4.64 | 1.8423
25 | MgCl2 | 1 | 0.5 | 0.4 | 5.99 | 1.7932
25 | MgCl2 | 1 | 0.5 | 0.4 | 7.74 | 1.7705
25 | MgCl2 | 1 | 0.5 | 0.4 | 10 | 1.7459
25 | MgCl2 | 1 | 0.5 | 0.4 | 12.9 | 1.7184
25 | MgCl2 | 1 | 0.5 | 0.4 | 16.7 | 1.6743
25 | MgCl2 | 1 | 0.5 | 0.4 | 21.5 | 1.6613
25 | MgCl2 | 1 | 0.5 | 0.4 | 27.8 | 1.63
25 | MgCl2 | 1 | 0.5 | 0.4 | 35.9 | 1.6127
25 | MgCl2 | 1 | 0.5 | 0.4 | 46.4 | 1.5838
25 | MgCl2 | 1 | 0.5 | 0.4 | 59.9 | 1.5819
25 | MgCl2 | 1 | 0.5 | 0.4 | 77.4 | 1.5724
25 | MgCl2 | 1 | 0.5 | 0.4 | 100 | 1.5966
40 | NaCl | 1000 | 0.5 | 50 | 0.001 | 628.13
40 | NaCl | 1000 | 0.5 | 50 | 0.00129 | 483.01
40 | NaCl | 1000 | 0.5 | 50 | 0.00167 | 527.54
40 | NaCl | 1000 | 0.5 | 50 | 0.00215 | 538.6
40 | NaCl | 1000 | 0.5 | 50 | 0.00278 | 454.95
40 | NaCl | 1000 | 0.5 | 50 | 0.00359 | 489.99
40 | NaCl | 1000 | 0.5 | 50 | 0.00464 | 496.62
40 | NaCl | 1000 | 0.5 | 50 | 0.00599 | 459.75
40 | NaCl | 1000 | 0.5 | 50 | 0.00774 | 456.72
40 | NaCl | 1000 | 0.5 | 50 | 0.01 | 447.95
40 | NaCl | 1000 | 0.5 | 50 | 0.0129 | 463.83
40 | NaCl | 1000 | 0.5 | 50 | 0.0167 | 464.22
40 | NaCl | 1000 | 0.5 | 50 | 0.0215 | 460.33
40 | NaCl | 1000 | 0.5 | 50 | 0.0278 | 458.38
40 | NaCl | 1000 | 0.5 | 50 | 0.0359 | 453.96
40 | NaCl | 1000 | 0.5 | 50 | 0.0464 | 449.94
40 | NaCl | 1000 | 0.5 | 50 | 0.0599 | 449.73
40 | NaCl | 1000 | 0.5 | 50 | 0.0774 | 447.98
40 | NaCl | 1000 | 0.5 | 50 | 0.1 | 442.95
40 | NaCl | 1000 | 0.5 | 50 | 0.129 | 437.1
40 | NaCl | 1000 | 0.5 | 50 | 0.167 | 429.74
40 | NaCl | 1000 | 0.5 | 50 | 0.215 | 419.01
40 | NaCl | 1000 | 0.5 | 50 | 0.278 | 407.08
40 | NaCl | 1000 | 0.5 | 50 | 0.359 | 393.85
40 | NaCl | 1000 | 0.5 | 50 | 0.464 | 378.38
40 | NaCl | 1000 | 0.5 | 50 | 0.599 | 360.88
40 | NaCl | 1000 | 0.5 | 50 | 0.774 | 341.56
40 | NaCl | 1000 | 0.5 | 50 | 1 | 320.59
40 | NaCl | 1000 | 0.5 | 50 | 1.29 | 299.17
40 | NaCl | 1000 | 0.5 | 50 | 1.67 | 276.85
40 | NaCl | 1000 | 0.5 | 50 | 2.15 | 254.53
40 | NaCl | 1000 | 0.5 | 50 | 2.78 | 232.14
40 | NaCl | 1000 | 0.5 | 50 | 3.59 | 210.48
40 | NaCl | 1000 | 0.5 | 50 | 4.64 | 189.59
40 | NaCl | 1000 | 0.5 | 50 | 5.99 | 169.72
40 | NaCl | 1000 | 0.5 | 50 | 7.74 | 151.14
40 | NaCl | 1000 | 0.5 | 50 | 10 | 133.97
40 | NaCl | 1000 | 0.5 | 50 | 12.9 | 118.21
40 | NaCl | 1000 | 0.5 | 50 | 16.7 | 103.97
40 | NaCl | 1000 | 0.5 | 50 | 21.5 | 91.172
40 | NaCl | 1000 | 0.5 | 50 | 27.8 | 79.795
40 | NaCl | 1000 | 0.5 | 50 | 35.9 | 69.739
40 | NaCl | 1000 | 0.5 | 50 | 46.4 | 60.959
40 | NaCl | 1000 | 0.5 | 50 | 59.9 | 53.338
40 | NaCl | 1000 | 0.5 | 50 | 77.4 | 46.782
40 | NaCl | 1000 | 0.5 | 50 | 100 | 41.099
40 | NaCl | 1000 | 0.5 | 50 | 129 | 36.144
40 | NaCl | 1000 | 0.5 | 50 | 167 | 31.789
40 | NaCl | 1000 | 0.5 | 50 | 215 | 28.054
40 | NaCl | 1000 | 0.5 | 50 | 278 | 24.907
40 | NaCl | 1000 | 0.5 | 50 | 359 | 22.316
40 | NaCl | 1000 | 0.5 | 50 | 464 | 20.404
40 | NaCl | 1000 | 0.5 | 50 | 599 | 18.479
40 | NaCl | 1000 | 0.5 | 50 | 774 | 17.056
40 | NaCl | 1000 | 0.5 | 50 | 1000 | 18.571
40 | NaCl | 1000 | 0.5 | 40 | 0.001 | 156.9
40 | NaCl | 1000 | 0.5 | 40 | 0.00129 | 151.75
40 | NaCl | 1000 | 0.5 | 40 | 0.00167 | 158.08
40 | NaCl | 1000 | 0.5 | 40 | 0.00215 | 154.52
40 | NaCl | 1000 | 0.5 | 40 | 0.00278 | 180.53
40 | NaCl | 1000 | 0.5 | 40 | 0.00359 | 189.04
40 | NaCl | 1000 | 0.5 | 40 | 0.00464 | 201.24
40 | NaCl | 1000 | 0.5 | 40 | 0.00599 | 207.86
40 | NaCl | 1000 | 0.5 | 40 | 0.00774 | 211.15
40 | NaCl | 1000 | 0.5 | 40 | 0.01 | 219.88
40 | NaCl | 1000 | 0.5 | 40 | 0.0129 | 216.42
40 | NaCl | 1000 | 0.5 | 40 | 0.0167 | 203.79
40 | NaCl | 1000 | 0.5 | 40 | 0.0215 | 207.29
40 | NaCl | 1000 | 0.5 | 40 | 0.0278 | 206.26
40 | NaCl | 1000 | 0.5 | 40 | 0.0359 | 203.4
40 | NaCl | 1000 | 0.5 | 40 | 0.0464 | 204.23
40 | NaCl | 1000 | 0.5 | 40 | 0.0599 | 205.52
40 | NaCl | 1000 | 0.5 | 40 | 0.0774 | 204.73
40 | NaCl | 1000 | 0.5 | 40 | 0.1 | 200.82
40 | NaCl | 1000 | 0.5 | 40 | 0.129 | 199.34
40 | NaCl | 1000 | 0.5 | 40 | 0.167 | 197.33
40 | NaCl | 1000 | 0.5 | 40 | 0.215 | 196.38
40 | NaCl | 1000 | 0.5 | 40 | 0.278 | 194.02
40 | NaCl | 1000 | 0.5 | 40 | 0.359 | 189.72
40 | NaCl | 1000 | 0.5 | 40 | 0.464 | 185.34
40 | NaCl | 1000 | 0.5 | 40 | 0.599 | 179.96
40 | NaCl | 1000 | 0.5 | 40 | 0.774 | 173.19
40 | NaCl | 1000 | 0.5 | 40 | 1 | 166.26
40 | NaCl | 1000 | 0.5 | 40 | 1.29 | 158.14
40 | NaCl | 1000 | 0.5 | 40 | 1.67 | 149.3
40 | NaCl | 1000 | 0.5 | 40 | 2.15 | 140.08
40 | NaCl | 1000 | 0.5 | 40 | 2.78 | 130.41
40 | NaCl | 1000 | 0.5 | 40 | 3.59 | 120.55
40 | NaCl | 1000 | 0.5 | 40 | 4.64 | 110.76
40 | NaCl | 1000 | 0.5 | 40 | 5.99 | 101.11
40 | NaCl | 1000 | 0.5 | 40 | 7.74 | 91.739
40 | NaCl | 1000 | 0.5 | 40 | 10 | 82.821
40 | NaCl | 1000 | 0.5 | 40 | 12.9 | 74.393
40 | NaCl | 1000 | 0.5 | 40 | 16.7 | 66.539
40 | NaCl | 1000 | 0.5 | 40 | 21.5 | 59.305
40 | NaCl | 1000 | 0.5 | 40 | 27.8 | 52.688
40 | NaCl | 1000 | 0.5 | 40 | 35.9 | 46.699
40 | NaCl | 1000 | 0.5 | 40 | 46.4 | 41.335
40 | NaCl | 1000 | 0.5 | 40 | 59.9 | 36.581
40 | NaCl | 1000 | 0.5 | 40 | 77.4 | 32.391
40 | NaCl | 1000 | 0.5 | 40 | 100 | 28.775
40 | NaCl | 1000 | 0.5 | 40 | 129 | 25.624
40 | NaCl | 1000 | 0.5 | 40 | 167 | 22.901
40 | NaCl | 1000 | 0.5 | 40 | 215 | 20.548
40 | NaCl | 1000 | 0.5 | 40 | 278 | 18.479
40 | NaCl | 1000 | 0.5 | 40 | 359 | 16.745
40 | NaCl | 1000 | 0.5 | 40 | 464 | 15.667
40 | NaCl | 1000 | 0.5 | 40 | 599 | 14.62
40 | NaCl | 1000 | 0.5 | 40 | 774 | 14.377
40 | NaCl | 1000 | 0.5 | 40 | 1000 | 17.447
40 | NaCl | 1000 | 0.5 | 30 | 0.00129 | 43.96
40 | NaCl | 1000 | 0.5 | 30 | 0.00167 | 69.924
40 | NaCl | 1000 | 0.5 | 30 | 0.00215 | 59.043
40 | NaCl | 1000 | 0.5 | 30 | 0.00278 | 71.722
40 | NaCl | 1000 | 0.5 | 30 | 0.00359 | 101.23
40 | NaCl | 1000 | 0.5 | 30 | 0.00464 | 85.106
40 | NaCl | 1000 | 0.5 | 30 | 0.006 | 76.16
40 | NaCl | 1000 | 0.5 | 30 | 0.00774 | 68.196
40 | NaCl | 1000 | 0.5 | 30 | 0.01 | 79.251
40 | NaCl | 1000 | 0.5 | 30 | 0.0129 | 82.503
40 | NaCl | 1000 | 0.5 | 30 | 0.0167 | 70.613
40 | NaCl | 1000 | 0.5 | 30 | 0.0215 | 75.727
40 | NaCl | 1000 | 0.5 | 30 | 0.0278 | 77.69
40 | NaCl | 1000 | 0.5 | 30 | 0.0359 | 77.353
40 | NaCl | 1000 | 0.5 | 30 | 0.0464 | 76.299
40 | NaCl | 1000 | 0.5 | 30 | 0.0599 | 78.578
40 | NaCl | 1000 | 0.5 | 30 | 0.0774 | 79.531
40 | NaCl | 1000 | 0.5 | 30 | 0.1 | 80.768
40 | NaCl | 1000 | 0.5 | 30 | 0.129 | 79.614
40 | NaCl | 1000 | 0.5 | 30 | 0.167 | 79.103
40 | NaCl | 1000 | 0.5 | 30 | 0.215 | 79.056
40 | NaCl | 1000 | 0.5 | 30 | 0.278 | 77.554
40 | NaCl | 1000 | 0.5 | 30 | 0.359 | 77.015
40 | NaCl | 1000 | 0.5 | 30 | 0.464 | 76.647
40 | NaCl | 1000 | 0.5 | 30 | 0.599 | 75.757
40 | NaCl | 1000 | 0.5 | 30 | 0.774 | 74.106
40 | NaCl | 1000 | 0.5 | 30 | 1 | 72.563
40 | NaCl | 1000 | 0.5 | 30 | 1.29 | 70.397
40 | NaCl | 1000 | 0.5 | 30 | 1.67 | 68.091
40 | NaCl | 1000 | 0.5 | 30 | 2.15 | 65.344
40 | NaCl | 1000 | 0.5 | 30 | 2.78 | 62.318
40 | NaCl | 1000 | 0.5 | 30 | 3.59 | 59.071
40 | NaCl | 1000 | 0.5 | 30 | 4.64 | 55.619
40 | NaCl | 1000 | 0.5 | 30 | 5.99 | 52.003
40 | NaCl | 1000 | 0.5 | 30 | 7.74 | 48.337
40 | NaCl | 1000 | 0.5 | 30 | 10 | 44.671
40 | NaCl | 1000 | 0.5 | 30 | 12.9 | 41.053
40 | NaCl | 1000 | 0.5 | 30 | 16.7 | 37.557
40 | NaCl | 1000 | 0.5 | 30 | 21.5 | 34.192
40 | NaCl | 1000 | 0.5 | 30 | 27.8 | 31.027
40 | NaCl | 1000 | 0.5 | 30 | 35.9 | 28.049
40 | NaCl | 1000 | 0.5 | 30 | 46.4 | 25.308
40 | NaCl | 1000 | 0.5 | 30 | 59.9 | 22.8
40 | NaCl | 1000 | 0.5 | 30 | 77.4 | 20.499
40 | NaCl | 1000 | 0.5 | 30 | 100 | 18.458
40 | NaCl | 1000 | 0.5 | 30 | 129 | 16.683
40 | NaCl | 1000 | 0.5 | 30 | 167 | 15.155
40 | NaCl | 1000 | 0.5 | 30 | 215 | 13.879
40 | NaCl | 1000 | 0.5 | 30 | 278 | 12.742
40 | NaCl | 1000 | 0.5 | 30 | 359 | 11.771
40 | NaCl | 1000 | 0.5 | 30 | 464 | 10.91
40 | NaCl | 1000 | 0.5 | 30 | 599 | 10.287
40 | NaCl | 1000 | 0.5 | 30 | 774 | 13.795
40 | NaCl | 1000 | 0.5 | 30 | 1000 | 15.127
40 | NaCl | 1000 | 0.5 | 25 | 0.01 | 59.104
40 | NaCl | 1000 | 0.5 | 25 | 0.0129 | 62.963
40 | NaCl | 1000 | 0.5 | 25 | 0.0167 | 62.845
40 | NaCl | 1000 | 0.5 | 25 | 0.0215 | 56.87
40 | NaCl | 1000 | 0.5 | 25 | 0.0278 | 53.499
40 | NaCl | 1000 | 0.5 | 25 | 0.0359 | 50.343
40 | NaCl | 1000 | 0.5 | 25 | 0.0464 | 49.967
40 | NaCl | 1000 | 0.5 | 25 | 0.0599 | 50.736
40 | NaCl | 1000 | 0.5 | 25 | 0.0774 | 49.24
40 | NaCl | 1000 | 0.5 | 25 | 0.1 | 48.931
40 | NaCl | 1000 | 0.5 | 25 | 0.129 | 49.478
40 | NaCl | 1000 | 0.5 | 25 | 0.167 | 49.169
40 | NaCl | 1000 | 0.5 | 25 | 0.215 | 49.342
40 | NaCl | 1000 | 0.5 | 25 | 0.278 | 49.351
40 | NaCl | 1000 | 0.5 | 25 | 0.359 | 48.5
40 | NaCl | 1000 | 0.5 | 25 | 0.464 | 48.009
40 | NaCl | 1000 | 0.5 | 25 | 0.599 | 47.946
40 | NaCl | 1000 | 0.5 | 25 | 0.774 | 47.451
40 | NaCl | 1000 | 0.5 | 25 | 1 | 46.705
40 | NaCl | 1000 | 0.5 | 25 | 1.29 | 45.758
40 | NaCl | 1000 | 0.5 | 25 | 1.67 | 44.651
40 | NaCl | 1000 | 0.5 | 25 | 2.15 | 43.351
40 | NaCl | 1000 | 0.5 | 25 | 2.78 | 41.773
40 | NaCl | 1000 | 0.5 | 25 | 3.59 | 40.079
40 | NaCl | 1000 | 0.5 | 25 | 4.64 | 38.174
40 | NaCl | 1000 | 0.5 | 25 | 5.99 | 36.171
40 | NaCl | 1000 | 0.5 | 25 | 7.74 | 34.028
40 | NaCl | 1000 | 0.5 | 25 | 10 | 31.832
40 | NaCl | 1000 | 0.5 | 25 | 12.9 | 29.604
40 | NaCl | 1000 | 0.5 | 25 | 16.7 | 27.404
40 | NaCl | 1000 | 0.5 | 25 | 21.5 | 25.259
40 | NaCl | 1000 | 0.5 | 25 | 27.8 | 23.169
40 | NaCl | 1000 | 0.5 | 25 | 35.9 | 21.181
40 | NaCl | 1000 | 0.5 | 25 | 46.4 | 19.294
40 | NaCl | 1000 | 0.5 | 25 | 59.9 | 17.583
40 | NaCl | 1000 | 0.5 | 25 | 77.4 | 15.951
40 | NaCl | 1000 | 0.5 | 25 | 100 | 14.53
40 | NaCl | 1000 | 0.5 | 20 | 0.1 | 28.59
40 | NaCl | 1000 | 0.5 | 20 | 0.129 | 27.797
40 | NaCl | 1000 | 0.5 | 20 | 0.167 | 26.371
40 | NaCl | 1000 | 0.5 | 20 | 0.215 | 26.76
40 | NaCl | 1000 | 0.5 | 20 | 0.278 | 26.818
40 | NaCl | 1000 | 0.5 | 20 | 0.359 | 26.753
40 | NaCl | 1000 | 0.5 | 20 | 0.464 | 26.836
40 | NaCl | 1000 | 0.5 | 20 | 0.599 | 26.91
40 | NaCl | 1000 | 0.5 | 20 | 0.774 | 26.251
40 | NaCl | 1000 | 0.5 | 20 | 1 | 26.297
40 | NaCl | 1000 | 0.5 | 20 | 1.29 | 26.1
40 | NaCl | 1000 | 0.5 | 20 | 1.67 | 25.485
40 | NaCl | 1000 | 0.5 | 20 | 2.15 | 25.133
40 | NaCl | 1000 | 0.5 | 20 | 2.78 | 24.488
40 | NaCl | 1000 | 0.5 | 20 | 3.59 | 23.786
40 | NaCl | 1000 | 0.5 | 20 | 4.64 | 23.004
40 | NaCl | 1000 | 0.5 | 20 | 5.99 | 22.103
40 | NaCl | 1000 | 0.5 | 20 | 7.74 | 21.128
40 | NaCl | 1000 | 0.5 | 20 | 10 | 20.075
40 | NaCl | 1000 | 0.5 | 20 | 12.9 | 18.971
40 | NaCl | 1000 | 0.5 | 20 | 16.7 | 17.838
40 | NaCl | 1000 | 0.5 | 20 | 21.5 | 16.689
40 | NaCl | 1000 | 0.5 | 20 | 27.8 | 15.542
40 | NaCl | 1000 | 0.5 | 20 | 35.9 | 14.444
40 | NaCl | 1000 | 0.5 | 20 | 46.4 | 13.375
40 | NaCl | 1000 | 0.5 | 20 | 59.9 | 12.34
40 | NaCl | 1000 | 0.5 | 20 | 77.4 | 11.402
40 | NaCl | 1000 | 0.5 | 20 | 100 | 10.523
40 | NaCl | 1000 | 0.5 | 20 | 129 | 9.7622
40 | NaCl | 1000 | 0.5 | 20 | 167 | 9.0609
40 | NaCl | 1000 | 0.5 | 20 | 215 | 8.4826
40 | NaCl | 1000 | 0.5 | 20 | 278 | 8.0305
40 | NaCl | 1000 | 0.5 | 20 | 359 | 7.6261
40 | NaCl | 1000 | 0.5 | 20 | 464 | 7.2922
40 | NaCl | 1000 | 0.5 | 20 | 599 | 9.9458
40 | NaCl | 1000 | 0.5 | 20 | 774 | 11.454
40 | NaCl | 1000 | 0.5 | 20 | 1000 | 12.458
40 | NaCl | 1000 | 0.5 | 18 | 0.1 | 23.576
40 | NaCl | 1000 | 0.5 | 18 | 0.129 | 22.014
40 | NaCl | 1000 | 0.5 | 18 | 0.167 | 21.805
40 | NaCl | 1000 | 0.5 | 18 | 0.215 | 21.148
40 | NaCl | 1000 | 0.5 | 18 | 0.278 | 22.143
40 | NaCl | 1000 | 0.5 | 18 | 0.359 | 21.932
40 | NaCl | 1000 | 0.5 | 18 | 0.464 | 21.438
40 | NaCl | 1000 | 0.5 | 18 | 0.599 | 21.268
40 | NaCl | 1000 | 0.5 | 18 | 0.774 | 21.402
40 | NaCl | 1000 | 0.5 | 18 | 1 | 21.119
40 | NaCl | 1000 | 0.5 | 18 | 1.29 | 20.925
40 | NaCl | 1000 | 0.5 | 18 | 1.67 | 20.685
40 | NaCl | 1000 | 0.5 | 18 | 2.15 | 20.363
40 | NaCl | 1000 | 0.5 | 18 | 2.78 | 19.934
40 | NaCl | 1000 | 0.5 | 18 | 3.59 | 19.493
40 | NaCl | 1000 | 0.5 | 18 | 4.64 | 18.927
40 | NaCl | 1000 | 0.5 | 18 | 5.99 | 18.292
40 | NaCl | 1000 | 0.5 | 18 | 7.74 | 17.581
40 | NaCl | 1000 | 0.5 | 18 | 10 | 16.798
40 | NaCl | 1000 | 0.5 | 18 | 12.9 | 15.954
40 | NaCl | 1000 | 0.5 | 18 | 16.7 | 15.081
40 | NaCl | 1000 | 0.5 | 18 | 21.5 | 14.213
40 | NaCl | 1000 | 0.5 | 18 | 27.8 | 13.308
40 | NaCl | 1000 | 0.5 | 18 | 35.9 | 12.425
40 | NaCl | 1000 | 0.5 | 18 | 46.4 | 11.568
40 | NaCl | 1000 | 0.5 | 18 | 59.9 | 10.724
40 | NaCl | 1000 | 0.5 | 18 | 77.4 | 9.9746
40 | NaCl | 1000 | 0.5 | 18 | 100 | 9.2746
40 | NaCl | 1000 | 0.5 | 15 | 0.1 | 61.053
40 | NaCl | 1000 | 0.5 | 15 | 0.129 | 43.456
40 | NaCl | 1000 | 0.5 | 15 | 0.167 | 32.288
40 | NaCl | 1000 | 0.5 | 15 | 0.215 | 28.496
40 | NaCl | 1000 | 0.5 | 15 | 0.278 | 27.043
40 | NaCl | 1000 | 0.5 | 15 | 0.359 | 24.793
40 | NaCl | 1000 | 0.5 | 15 | 0.464 | 22.91
40 | NaCl | 1000 | 0.5 | 15 | 0.599 | 21.065
40 | NaCl | 1000 | 0.5 | 15 | 0.774 | 19.796
40 | NaCl | 1000 | 0.5 | 15 | 1 | 17.667
40 | NaCl | 1000 | 0.5 | 15 | 1.29 | 17.282
40 | NaCl | 1000 | 0.5 | 15 | 1.67 | 14.228
40 | NaCl | 1000 | 0.5 | 15 | 2.15 | 14.014
40 | NaCl | 1000 | 0.5 | 15 | 2.78 | 13.882
40 | NaCl | 1000 | 0.5 | 15 | 3.59 | 13.596
40 | NaCl | 1000 | 0.5 | 15 | 4.64 | 13.306
40 | NaCl | 1000 | 0.5 | 15 | 5.99 | 12.979
40 | NaCl | 1000 | 0.5 | 15 | 7.74 | 12.568
40 | NaCl | 1000 | 0.5 | 15 | 10 | 12.112
40 | NaCl | 1000 | 0.5 | 15 | 12.9 | 11.613
40 | NaCl | 1000 | 0.5 | 15 | 16.7 | 11.071
40 | NaCl | 1000 | 0.5 | 15 | 21.5 | 10.536
40 | NaCl | 1000 | 0.5 | 15 | 27.8 | 9.9639
40 | NaCl | 1000 | 0.5 | 15 | 35.9 | 9.4013
40 | NaCl | 1000 | 0.5 | 15 | 46.4 | 8.8355
40 | NaCl | 1000 | 0.5 | 15 | 59.9 | 8.2916
40 | NaCl | 1000 | 0.5 | 15 | 77.4 | 7.7933
40 | NaCl | 1000 | 0.5 | 15 | 100 | 7.3528
40 | NaCl | 1000 | 0.5 | 12 | 0.1 | 11.111
40 | NaCl | 1000 | 0.5 | 12 | 0.129 | 12.528
40 | NaCl | 1000 | 0.5 | 12 | 0.167 | 9.7489
40 | NaCl | 1000 | 0.5 | 12 | 0.215 | 9.3515
40 | NaCl | 1000 | 0.5 | 12 | 0.278 | 9.4911
40 | NaCl | 1000 | 0.5 | 12 | 0.359 | 9.6805
40 | NaCl | 1000 | 0.5 | 12 | 0.464 | 9.7382
40 | NaCl | 1000 | 0.5 | 12 | 0.599 | 9.7502
40 | NaCl | 1000 | 0.5 | 12 | 0.774 | 9.9741
40 | NaCl | 1000 | 0.5 | 12 | 1 | 9.5021
40 | NaCl | 1000 | 0.5 | 12 | 1.29 | 9.6522
40 | NaCl | 1000 | 0.5 | 12 | 1.67 | 9.6254
40 | NaCl | 1000 | 0.5 | 12 | 2.15 | 9.4261
40 | NaCl | 1000 | 0.5 | 12 | 2.78 | 9.4109
40 | NaCl | 1000 | 0.5 | 12 | 3.59 | 9.2483
40 | NaCl | 1000 | 0.5 | 12 | 4.64 | 9.155
40 | NaCl | 1000 | 0.5 | 12 | 5.99 | 8.9709
40 | NaCl | 1000 | 0.5 | 12 | 7.74 | 8.7516
40 | NaCl | 1000 | 0.5 | 12 | 10 | 8.5149
40 | NaCl | 1000 | 0.5 | 12 | 12.9 | 8.2367
40 | NaCl | 1000 | 0.5 | 12 | 16.7 | 7.9255
40 | NaCl | 1000 | 0.5 | 12 | 21.5 | 7.6234
40 | NaCl | 1000 | 0.5 | 12 | 27.8 | 7.2756
40 | NaCl | 1000 | 0.5 | 12 | 35.9 | 6.9365
40 | NaCl | 1000 | 0.5 | 12 | 46.4 | 6.5939
40 | NaCl | 1000 | 0.5 | 12 | 59.9 | 6.2595
40 | NaCl | 1000 | 0.5 | 12 | 77.4 | 5.9605
40 | NaCl | 1000 | 0.5 | 12 | 100 | 5.6975
40 | NaCl | 1000 | 0.5 | 10 | 0.1 | 8.6902
40 | NaCl | 1000 | 0.5 | 10 | 0.129 | 8.0711
40 | NaCl | 1000 | 0.5 | 10 | 0.167 | 8.265
40 | NaCl | 1000 | 0.5 | 10 | 0.215 | 6.5117
40 | NaCl | 1000 | 0.5 | 10 | 0.278 | 6.9026
40 | NaCl | 1000 | 0.5 | 10 | 0.359 | 7.5069
40 | NaCl | 1000 | 0.5 | 10 | 0.464 | 7.3654
40 | NaCl | 1000 | 0.5 | 10 | 0.599 | 6.8184
40 | NaCl | 1000 | 0.5 | 10 | 0.774 | 7.1745
40 | NaCl | 1000 | 0.5 | 10 | 1 | 7.1248
40 | NaCl | 1000 | 0.5 | 10 | 1.29 | 6.902
40 | NaCl | 1000 | 0.5 | 10 | 1.67 | 7.0516
40 | NaCl | 1000 | 0.5 | 10 | 2.15 | 6.9358
40 | NaCl | 1000 | 0.5 | 10 | 2.78 | 6.909
40 | NaCl | 1000 | 0.5 | 10 | 3.59 | 6.8534
40 | NaCl | 1000 | 0.5 | 10 | 4.64 | 6.7708
40 | NaCl | 1000 | 0.5 | 10 | 5.99 | 6.6794
40 | NaCl | 1000 | 0.5 | 10 | 7.74 | 6.5416
40 | NaCl | 1000 | 0.5 | 10 | 10 | 6.3922
40 | NaCl | 1000 | 0.5 | 10 | 12.9 | 6.2274
40 | NaCl | 1000 | 0.5 | 10 | 16.7 | 6.0361
40 | NaCl | 1000 | 0.5 | 10 | 21.5 | 5.8315
40 | NaCl | 1000 | 0.5 | 10 | 27.8 | 5.6226
40 | NaCl | 1000 | 0.5 | 10 | 35.9 | 5.4105
40 | NaCl | 1000 | 0.5 | 10 | 46.4 | 5.1813
40 | NaCl | 1000 | 0.5 | 10 | 59.9 | 4.9661
40 | NaCl | 1000 | 0.5 | 10 | 77.4 | 4.8118
40 | NaCl | 1000 | 0.5 | 10 | 100 | 4.6186
40 | NaCl | 1000 | 0.5 | 9 | 0.1 | 431.6
40 | NaCl | 1000 | 0.5 | 9 | 0.129 | 316.11
40 | NaCl | 1000 | 0.5 | 9 | 0.167 | 250.64
40 | NaCl | 1000 | 0.5 | 9 | 0.215 | 194.48
40 | NaCl | 1000 | 0.5 | 9 | 0.278 | 119.39
40 | NaCl | 1000 | 0.5 | 9 | 0.359 | 79.122
40 | NaCl | 1000 | 0.5 | 9 | 0.464 | 69.796
40 | NaCl | 1000 | 0.5 | 9 | 0.599 | 61.134
40 | NaCl | 1000 | 0.5 | 9 | 0.774 | 45.299
40 | NaCl | 1000 | 0.5 | 9 | 1 | 36.997
40 | NaCl | 1000 | 0.5 | 9 | 1.29 | 22.485
40 | NaCl | 1000 | 0.5 | 9 | 1.67 | 16.97
40 | NaCl | 1000 | 0.5 | 9 | 2.15 | 13.735
40 | NaCl | 1000 | 0.5 | 9 | 2.78 | 10.494
40 | NaCl | 1000 | 0.5 | 9 | 3.59 | 7.7465
40 | NaCl | 1000 | 0.5 | 9 | 4.64 | 7.0119
40 | NaCl | 1000 | 0.5 | 9 | 5.99 | 6.6272
40 | NaCl | 1000 | 0.5 | 9 | 7.74 | 6.314
40 | NaCl | 1000 | 0.5 | 9 | 10 | 5.8153
40 | NaCl | 1000 | 0.5 | 9 | 12.9 | 5.6267
40 | NaCl | 1000 | 0.5 | 9 | 16.7 | 5.3512
40 | NaCl | 1000 | 0.5 | 9 | 21.5 | 5.1234
40 | NaCl | 1000 | 0.5 | 9 | 27.8 | 4.959
40 | NaCl | 1000 | 0.5 | 9 | 35.9 | 4.7886
40 | NaCl | 1000 | 0.5 | 9 | 46.4 | 4.6255
40 | NaCl | 1000 | 0.5 | 9 | 59.9 | 4.4736
40 | NaCl | 1000 | 0.5 | 9 | 77.4 | 4.3333
40 | NaCl | 1000 | 0.5 | 9 | 100 | 4.1733
40 | NaCl | 1000 | 0.5 | 8 | 0.1 | 6.6304
40 | NaCl | 1000 | 0.5 | 8 | 0.129 | 2.6887
40 | NaCl | 1000 | 0.5 | 8 | 0.167 | 2.5442
40 | NaCl | 1000 | 0.5 | 8 | 0.215 | 6.0073
40 | NaCl | 1000 | 0.5 | 8 | 0.278 | 5.7954
40 | NaCl | 1000 | 0.5 | 8 | 0.359 | 5.5885
40 | NaCl | 1000 | 0.5 | 8 | 0.464 | 4.4823
40 | NaCl | 1000 | 0.5 | 8 | 0.599 | 5.3902
40 | NaCl | 1000 | 0.5 | 8 | 0.774 | 5.3083
40 | NaCl | 1000 | 0.5 | 8 | 1 | 4.7444
40 | NaCl | 1000 | 0.5 | 8 | 1.29 | 5.1922
40 | NaCl | 1000 | 0.5 | 8 | 1.67 | 4.8914
40 | NaCl | 1000 | 0.5 | 8 | 2.15 | 5.1128
40 | NaCl | 1000 | 0.5 | 8 | 2.78 | 4.9523
40 | NaCl | 1000 | 0.5 | 8 | 3.59 | 4.9102
40 | NaCl | 1000 | 0.5 | 8 | 4.64 | 4.9236
40 | NaCl | 1000 | 0.5 | 8 | 5.99 | 4.8797
40 | NaCl | 1000 | 0.5 | 8 | 7.74 | 4.7939
40 | NaCl | 1000 | 0.5 | 8 | 10 | 4.7038
40 | NaCl | 1000 | 0.5 | 8 | 12.9 | 4.6154
40 | NaCl | 1000 | 0.5 | 8 | 16.7 | 4.503
40 | NaCl | 1000 | 0.5 | 8 | 21.5 | 4.3788
40 | NaCl | 1000 | 0.5 | 8 | 27.8 | 4.2554
40 | NaCl | 1000 | 0.5 | 8 | 35.9 | 4.1199
40 | NaCl | 1000 | 0.5 | 8 | 46.4 | 4.017
40 | NaCl | 1000 | 0.5 | 8 | 59.9 | 3.903
40 | NaCl | 1000 | 0.5 | 8 | 77.4 | 3.7748
40 | NaCl | 1000 | 0.5 | 8 | 100 | 3.68
40 | NaCl | 1000 | 0.5 | 7 | 0.1 | 2.7647
40 | NaCl | 1000 | 0.5 | 7 | 0.129 | 2.6676
40 | NaCl | 1000 | 0.5 | 7 | 0.167 | 4.7025
40 | NaCl | 1000 | 0.5 | 7 | 0.215 | 5.1113
40 | NaCl | 1000 | 0.5 | 7 | 0.278 | 4.9235
40 | NaCl | 1000 | 0.5 | 7 | 0.359 | 4.7026
40 | NaCl | 1000 | 0.5 | 7 | 0.464 | 4.025
40 | NaCl | 1000 | 0.5 | 7 | 0.599 | 4.5299
40 | NaCl | 1000 | 0.5 | 7 | 0.774 | 4.492
40 | NaCl | 1000 | 0.5 | 7 | 1 | 4.2136
40 | NaCl | 1000 | 0.5 | 7 | 1.29 | 4.3962
40 | NaCl | 1000 | 0.5 | 7 | 1.67 | 4.1871
40 | NaCl | 1000 | 0.5 | 7 | 2.15 | 4.2999
40 | NaCl | 1000 | 0.5 | 7 | 2.78 | 4.2751
40 | NaCl | 1000 | 0.5 | 7 | 3.59 | 4.1709
40 | NaCl | 1000 | 0.5 | 7 | 4.64 | 4.1703
40 | NaCl | 1000 | 0.5 | 7 | 5.99 | 4.136
40 | NaCl | 1000 | 0.5 | 7 | 7.74 | 4.0856
40 | NaCl | 1000 | 0.5 | 7 | 10 | 4.0331
40 | NaCl | 1000 | 0.5 | 7 | 12.9 | 3.9545
40 | NaCl | 1000 | 0.5 | 7 | 16.7 | 3.8832
40 | NaCl | 1000 | 0.5 | 7 | 21.5 | 3.7829
40 | NaCl | 1000 | 0.5 | 7 | 27.8 | 3.6878
40 | NaCl | 1000 | 0.5 | 7 | 35.9 | 3.5819
40 | NaCl | 1000 | 0.5 | 7 | 46.4 | 3.5109
40 | NaCl | 1000 | 0.5 | 7 | 59.9 | 3.4354
40 | NaCl | 1000 | 0.5 | 7 | 77.4 | 3.3158
40 | NaCl | 1000 | 0.5 | 7 | 100 | 3.2698
40 | NaCl | 1000 | 0.5 | 6 | 0.1 | 184.91
40 | NaCl | 1000 | 0.5 | 6 | 0.129 | 139.15
40 | NaCl | 1000 | 0.5 | 6 | 0.167 | 117.74
40 | NaCl | 1000 | 0.5 | 6 | 0.215 | 96.448
40 | NaCl | 1000 | 0.5 | 6 | 0.278 | 25.351
40 | NaCl | 1000 | 0.5 | 6 | 0.359 | 22.628
40 | NaCl | 1000 | 0.5 | 6 | 0.464 | 17.943
40 | NaCl | 1000 | 0.5 | 6 | 0.599 | 13.533
40 | NaCl | 1000 | 0.5 | 6 | 0.774 | 6.7864
40 | NaCl | 1000 | 0.5 | 6 | 1 | 5.4717
40 | NaCl | 1000 | 0.5 | 6 | 1.29 | 4.6299
40 | NaCl | 1000 | 0.5 | 6 | 1.67 | 4.6151
40 | NaCl | 1000 | 0.5 | 6 | 2.15 | 4.1995
40 | NaCl | 1000 | 0.5 | 6 | 2.78 | 4.0292
40 | NaCl | 1000 | 0.5 | 6 | 3.59 | 3.9719
40 | NaCl | 1000 | 0.5 | 6 | 4.64 | 3.8325
40 | NaCl | 1000 | 0.5 | 6 | 5.99 | 3.7327
40 | NaCl | 1000 | 0.5 | 6 | 7.74 | 3.6488
40 | NaCl | 1000 | 0.5 | 6 | 10 | 3.5518
40 | NaCl | 1000 | 0.5 | 6 | 12.9 | 3.3094
40 | NaCl | 1000 | 0.5 | 6 | 16.7 | 3.2564
40 | NaCl | 1000 | 0.5 | 6 | 21.5 | 3.1948
40 | NaCl | 1000 | 0.5 | 6 | 27.8 | 3.123
40 | NaCl | 1000 | 0.5 | 6 | 35.9 | 3.0663
40 | NaCl | 1000 | 0.5 | 6 | 46.4 | 2.9842
40 | NaCl | 1000 | 0.5 | 6 | 59.9 | 2.9269
40 | NaCl | 1000 | 0.5 | 6 | 77.4 | 2.869
40 | NaCl | 1000 | 0.5 | 6 | 100 | 2.8323
40 | NaCl | 1000 | 0.5 | 5 | 0.1 | 4.5681
40 | NaCl | 1000 | 0.5 | 5 | 0.129 | 3.5739
40 | NaCl | 1000 | 0.5 | 5 | 0.167 | 3.8488
40 | NaCl | 1000 | 0.5 | 5 | 0.215 | 3.119
40 | NaCl | 1000 | 0.5 | 5 | 0.278 | 2.389
40 | NaCl | 1000 | 0.5 | 5 | 0.359 | 3.5097
40 | NaCl | 1000 | 0.5 | 5 | 0.464 | 3.1202
40 | NaCl | 1000 | 0.5 | 5 | 0.599 | 2.9364
40 | NaCl | 1000 | 0.5 | 5 | 0.774 | 3.0611
40 | NaCl | 1000 | 0.5 | 5 | 1 | 2.985
40 | NaCl | 1000 | 0.5 | 5 | 1.29 | 2.7916
40 | NaCl | 1000 | 0.5 | 5 | 1.67 | 2.9649
40 | NaCl | 1000 | 0.5 | 5 | 2.15 | 2.8382
40 | NaCl | 1000 | 0.5 | 5 | 2.78 | 2.8862
40 | NaCl | 1000 | 0.5 | 5 | 3.59 | 2.8774
40 | NaCl | 1000 | 0.5 | 5 | 4.64 | 2.8641
40 | NaCl | 1000 | 0.5 | 5 | 5.99 | 2.8288
40 | NaCl | 1000 | 0.5 | 5 | 7.74 | 2.806
40 | NaCl | 1000 | 0.5 | 5 | 10 | 2.7751
40 | NaCl | 1000 | 0.5 | 5 | 12.9 | 2.7407
40 | NaCl | 1000 | 0.5 | 5 | 16.7 | 2.699
40 | NaCl | 1000 | 0.5 | 5 | 21.5 | 2.6594
40 | NaCl | 1000 | 0.5 | 5 | 27.8 | 2.6148
40 | NaCl | 1000 | 0.5 | 5 | 35.9 | 2.5837
40 | NaCl | 1000 | 0.5 | 5 | 46.4 | 2.517
40 | NaCl | 1000 | 0.5 | 5 | 59.9 | 2.4743
40 | NaCl | 1000 | 0.5 | 5 | 77.4 | 2.477
40 | NaCl | 1000 | 0.5 | 5 | 100 | 2.4369
40 | NaCl | 1000 | 0.5 | 4 | 1.29 | 2.3818
40 | NaCl | 1000 | 0.5 | 4 | 1.67 | 2.4547
40 | NaCl | 1000 | 0.5 | 4 | 2.15 | 10.078
40 | NaCl | 1000 | 0.5 | 4 | 2.78 | 2.3344
40 | NaCl | 1000 | 0.5 | 4 | 3.59 | 2.3241
40 | NaCl | 1000 | 0.5 | 4 | 4.64 | 2.3485
40 | NaCl | 1000 | 0.5 | 4 | 5.99 | 2.3097
40 | NaCl | 1000 | 0.5 | 4 | 7.74 | 2.2989
40 | NaCl | 1000 | 0.5 | 4 | 10 | 2.2782
40 | NaCl | 1000 | 0.5 | 4 | 12.9 | 2.2613
40 | NaCl | 1000 | 0.5 | 4 | 16.7 | 2.2455
40 | NaCl | 1000 | 0.5 | 4 | 21.5 | 2.2085
40 | NaCl | 1000 | 0.5 | 4 | 27.8 | 2.1859
40 | NaCl | 1000 | 0.5 | 4 | 35.9 | 2.1712
40 | NaCl | 1000 | 0.5 | 4 | 46.4 | 2.1388
40 | NaCl | 1000 | 0.5 | 4 | 59.9 | 2.1442
40 | NaCl | 1000 | 0.5 | 4 | 77.4 | 2.0984
40 | NaCl | 1000 | 0.5 | 4 | 100 | 2.1135
40 | NaCl | 1000 | 0.5 | 2 | 1 | 1.4035
40 | NaCl | 1000 | 0.5 | 2 | 1.29 | 1.408
40 | NaCl | 1000 | 0.5 | 2 | 1.67 | 1.3271
40 | NaCl | 1000 | 0.5 | 2 | 2.15 | 1.3798
40 | NaCl | 1000 | 0.5 | 2 | 2.78 | 1.4024
40 | NaCl | 1000 | 0.5 | 2 | 3.59 | 1.3686
40 | NaCl | 1000 | 0.5 | 2 | 4.64 | 1.3714
40 | NaCl | 1000 | 0.5 | 2 | 5.99 | 1.3928
40 | NaCl | 1000 | 0.5 | 2 | 7.74 | 1.3807
40 | NaCl | 1000 | 0.5 | 2 | 10 | 1.3805
40 | NaCl | 1000 | 0.5 | 2 | 12.9 | 1.3783
40 | NaCl | 1000 | 0.5 | 2 | 16.7 | 1.3583
40 | NaCl | 1000 | 0.5 | 2 | 21.5 | 1.3864
40 | NaCl | 1000 | 0.5 | 2 | 27.8 | 1.379
40 | NaCl | 1000 | 0.5 | 2 | 35.9 | 1.3804
40 | NaCl | 1000 | 0.5 | 2 | 46.4 | 1.3865
40 | NaCl | 1000 | 0.5 | 2 | 59.9 | 1.3717
40 | NaCl | 1000 | 0.5 | 2 | 77.4 | 1.4028
40 | NaCl | 1000 | 0.5 | 2 | 100 | 1.421
40 | NaCl | 1000 | 0.5 | 3 | 0.999 | 27.275
40 | NaCl | 1000 | 0.5 | 3 | 1.29 | 1.9662
40 | NaCl | 1000 | 0.5 | 3 | 1.67 | 1.7803
40 | NaCl | 1000 | 0.5 | 3 | 2.15 | 1.9108
40 | NaCl | 1000 | 0.5 | 3 | 2.78 | 1.8747
40 | NaCl | 1000 | 0.5 | 3 | 3.59 | 1.8808
40 | NaCl | 1000 | 0.5 | 3 | 4.64 | 1.8115
40 | NaCl | 1000 | 0.5 | 3 | 5.99 | 1.8435
40 | NaCl | 1000 | 0.5 | 3 | 7.74 | 1.8343
40 | NaCl | 1000 | 0.5 | 3 | 10 | 1.8298
40 | NaCl | 1000 | 0.5 | 3 | 12.9 | 1.8103
40 | NaCl | 1000 | 0.5 | 3 | 16.7 | 1.7709
40 | NaCl | 1000 | 0.5 | 3 | 21.5 | 1.786
40 | NaCl | 1000 | 0.5 | 3 | 27.8 | 1.7645
40 | NaCl | 1000 | 0.5 | 3 | 35.9 | 1.7581
40 | NaCl | 1000 | 0.5 | 3 | 46.4 | 1.7436
40 | NaCl | 1000 | 0.5 | 3 | 59.9 | 1.7282
40 | NaCl | 1000 | 0.5 | 3 | 77.4 | 1.7388
40 | NaCl | 1000 | 0.5 | 3 | 100 | 1.7529
50 | NaCl | 1000 | 0.5 | 100 | 0.01 | 381.65
50 | NaCl | 1000 | 0.5 | 100 | 0.0129 | 377.1
50 | NaCl | 1000 | 0.5 | 100 | 0.0167 | 369.1
50 | NaCl | 1000 | 0.5 | 100 | 0.0215 | 369.17
50 | NaCl | 1000 | 0.5 | 100 | 0.0278 | 371.93
50 | NaCl | 1000 | 0.5 | 100 | 0.0359 | 370.94
50 | NaCl | 1000 | 0.5 | 100 | 0.0464 | 365.36
50 | NaCl | 1000 | 0.5 | 100 | 0.0599 | 363.39
50 | NaCl | 1000 | 0.5 | 100 | 0.0774 | 362.84
50 | NaCl | 1000 | 0.5 | 100 | 0.1 | 359.23
50 | NaCl | 1000 | 0.5 | 100 | 0.129 | 355.13
50 | NaCl | 1000 | 0.5 | 100 | 0.167 | 351.37
50 | NaCl | 1000 | 0.5 | 100 | 0.215 | 346.04
50 | NaCl | 1000 | 0.5 | 100 | 0.278 | 338.12
50 | NaCl | 1000 | 0.5 | 100 | 0.359 | 329.61
50 | NaCl | 1000 | 0.5 | 100 | 0.464 | 318.74
50 | NaCl | 1000 | 0.5 | 100 | 0.599 | 305.67
50 | NaCl | 1000 | 0.5 | 100 | 0.774 | 291.3
50 | NaCl | 1000 | 0.5 | 100 | 1 | 275.96
50 | NaCl | 1000 | 0.5 | 100 | 1.29 | 259.29
50 | NaCl | 1000 | 0.5 | 100 | 1.67 | 241.64
50 | NaCl | 1000 | 0.5 | 100 | 2.15 | 223.79
50 | NaCl | 1000 | 0.5 | 100 | 2.78 | 205.57
50 | NaCl | 1000 | 0.5 | 100 | 3.59 | 187.5
50 | NaCl | 1000 | 0.5 | 100 | 4.64 | 169.94
50 | NaCl | 1000 | 0.5 | 100 | 5.99 | 153.06
50 | NaCl | 1000 | 0.5 | 100 | 7.74 | 137.05
50 | NaCl | 1000 | 0.5 | 100 | 10 | 122.09
50 | NaCl | 1000 | 0.5 | 100 | 12.9 | 108.21
50 | NaCl | 1000 | 0.5 | 100 | 16.7 | 95.522
50 | NaCl | 1000 | 0.5 | 100 | 21.5 | 84.049
50 | NaCl | 1000 | 0.5 | 100 | 27.8 | 73.746
50 | NaCl | 1000 | 0.5 | 100 | 35.9 | 64.579
50 | NaCl | 1000 | 0.5 | 100 | 46.4 | 56.488
50 | NaCl | 1000 | 0.5 | 100 | 59.9 | 49.43
50 | NaCl | 1000 | 0.5 | 100 | 77.4 | 43.294
50 | NaCl | 1000 | 0.5 | 100 | 100 | 38.009
50 | NaCl | 1000 | 0.5 | 100 | 129 | 33.391
50 | NaCl | 1000 | 0.5 | 100 | 167 | 29.396
50 | NaCl | 1000 | 0.5 | 100 | 215 | 25.973
50 | NaCl | 1000 | 0.5 | 100 | 278 | 23
50 | NaCl | 1000 | 0.5 | 100 | 359 | 20.512
50 | NaCl | 1000 | 0.5 | 100 | 464 | 18.497
50 | NaCl | 1000 | 0.5 | 100 | 599 | 17.15
50 | NaCl | 1000 | 0.5 | 100 | 774 | 15.716
50 | NaCl | 1000 | 0.5 | 100 | 1000 | 16.648
50 | NaCl | 1000 | 0.5 | 40 | 0.01 | 123.54
50 | NaCl | 1000 | 0.5 | 40 | 0.0129 | 137.72
50 | NaCl | 1000 | 0.5 | 40 | 0.0167 | 148.6
50 | NaCl | 1000 | 0.5 | 40 | 0.0215 | 159.13
50 | NaCl | 1000 | 0.5 | 40 | 0.0278 | 162.08
50 | NaCl | 1000 | 0.5 | 40 | 0.0359 | 160.43
50 | NaCl | 1000 | 0.5 | 40 | 0.0464 | 160.91
50 | NaCl | 1000 | 0.5 | 40 | 0.0599 | 162.16
50 | NaCl | 1000 | 0.5 | 40 | 0.0774 | 162.03
50 | NaCl | 1000 | 0.5 | 40 | 0.1 | 159.19
50 | NaCl | 1000 | 0.5 | 40 | 0.129 | 157.12
50 | NaCl | 1000 | 0.5 | 40 | 0.167 | 156.24
50 | NaCl | 1000 | 0.5 | 40 | 0.215 | 153.94
50 | NaCl | 1000 | 0.5 | 40 | 0.278 | 153.16
50 | NaCl | 1000 | 0.5 | 40 | 0.359 | 151.5
50 | NaCl | 1000 | 0.5 | 40 | 0.464 | 147.66
50 | NaCl | 1000 | 0.5 | 40 | 0.599 | 143.54
50 | NaCl | 1000 | 0.5 | 40 | 0.774 | 139.91
50 | NaCl | 1000 | 0.5 | 40 | 1 | 134.98
50 | NaCl | 1000 | 0.5 | 40 | 1.29 | 130.02
50 | NaCl | 1000 | 0.5 | 40 | 1.67 | 123.59
50 | NaCl | 1000 | 0.5 | 40 | 2.15 | 116.98
50 | NaCl | 1000 | 0.5 | 40 | 2.78 | 110.1
50 | NaCl | 1000 | 0.5 | 40 | 3.59 | 102.57
50 | NaCl | 1000 | 0.5 | 40 | 4.64 | 95.058
50 | NaCl | 1000 | 0.5 | 40 | 5.99 | 87.363
50 | NaCl | 1000 | 0.5 | 40 | 7.74 | 79.877
50 | NaCl | 1000 | 0.5 | 40 | 10 | 72.619
50 | NaCl | 1000 | 0.5 | 40 | 12.9 | 65.654
50 | NaCl | 1000 | 0.5 | 40 | 16.7 | 59.057
50 | NaCl | 1000 | 0.5 | 40 | 21.5 | 52.907
50 | NaCl | 1000 | 0.5 | 40 | 27.8 | 47.245
50 | NaCl | 1000 | 0.5 | 40 | 35.9 | 42.052
50 | NaCl | 1000 | 0.5 | 40 | 46.4 | 37.348
50 | NaCl | 1000 | 0.5 | 40 | 59.9 | 33.129
50 | NaCl | 1000 | 0.5 | 40 | 77.4 | 29.382
50 | NaCl | 1000 | 0.5 | 40 | 100 | 26.044
50 | NaCl | 1000 | 0.5 | 30 | 0.1 | 66.077
50 | NaCl | 1000 | 0.5 | 30 | 0.129 | 66.906
50 | NaCl | 1000 | 0.5 | 30 | 0.167 | 66.944
50 | NaCl | 1000 | 0.5 | 30 | 0.215 | 67.678
50 | NaCl | 1000 | 0.5 | 30 | 0.278 | 66.976
50 | NaCl | 1000 | 0.5 | 30 | 0.359 | 67.163
50 | NaCl | 1000 | 0.5 | 30 | 0.464 | 66.513
50 | NaCl | 1000 | 0.5 | 30 | 0.599 | 65.442
50 | NaCl | 1000 | 0.5 | 30 | 0.774 | 64.378
50 | NaCl | 1000 | 0.5 | 30 | 1 | 63.36
50 | NaCl | 1000 | 0.5 | 30 | 1.29 | 62.097
50 | NaCl | 1000 | 0.5 | 30 | 1.67 | 60.095
50 | NaCl | 1000 | 0.5 | 30 | 2.15 | 58.013
50 | NaCl | 1000 | 0.5 | 30 | 2.78 | 55.676
50 | NaCl | 1000 | 0.5 | 30 | 3.59 | 52.981
50 | NaCl | 1000 | 0.5 | 30 | 4.64 | 50.134
50 | NaCl | 1000 | 0.5 | 30 | 5.99 | 47.131
50 | NaCl | 1000 | 0.5 | 30 | 7.74 | 44.001
50 | NaCl | 1000 | 0.5 | 30 | 10 | 40.826
50 | NaCl | 1000 | 0.5 | 30 | 12.9 | 37.677
50 | NaCl | 1000 | 0.5 | 30 | 16.7 | 34.587
50 | NaCl | 1000 | 0.5 | 30 | 21.5 | 31.59
50 | NaCl | 1000 | 0.5 | 30 | 27.8 | 28.743
50 | NaCl | 1000 | 0.5 | 30 | 35.9 | 26.042
50 | NaCl | 1000 | 0.5 | 30 | 46.4 | 23.55
50 | NaCl | 1000 | 0.5 | 30 | 59.9 | 21.215
50 | NaCl | 1000 | 0.5 | 30 | 77.4 | 19.126
50 | NaCl | 1000 | 0.5 | 30 | 100 | 17.197
50 | NaCl | 1000 | 0.5 | 25 | 0.1 | 39.499
50 | NaCl | 1000 | 0.5 | 25 | 0.129 | 38.215
50 | NaCl | 1000 | 0.5 | 25 | 0.167 | 40.682
50 | NaCl | 1000 | 0.5 | 25 | 0.215 | 40.338
50 | NaCl | 1000 | 0.5 | 25 | 0.278 | 39.215
50 | NaCl | 1000 | 0.5 | 25 | 0.359 | 39.388
50 | NaCl | 1000 | 0.5 | 25 | 0.464 | 40.083
50 | NaCl | 1000 | 0.5 | 25 | 0.599 | 39.507
50 | NaCl | 1000 | 0.5 | 25 | 0.774 | 38.703
50 | NaCl | 1000 | 0.5 | 25 | 1 | 38.574
50 | NaCl | 1000 | 0.5 | 25 | 1.29 | 37.928
50 | NaCl | 1000 | 0.5 | 25 | 1.67 | 37.255
50 | NaCl | 1000 | 0.5 | 25 | 2.15 | 36.351
50 | NaCl | 1000 | 0.5 | 25 | 2.78 | 35.353
50 | NaCl | 1000 | 0.5 | 25 | 3.59 | 34.019
50 | NaCl | 1000 | 0.5 | 25 | 4.64 | 32.625
50 | NaCl | 1000 | 0.5 | 25 | 5.99 | 31.067
50 | NaCl | 1000 | 0.5 | 25 | 7.74 | 29.415
50 | NaCl | 1000 | 0.5 | 25 | 10 | 27.689
50 | NaCl | 1000 | 0.5 | 25 | 12.9 | 25.907
50 | NaCl | 1000 | 0.5 | 25 | 16.7 | 24.104
50 | NaCl | 1000 | 0.5 | 25 | 21.5 | 22.334
50 | NaCl | 1000 | 0.5 | 25 | 27.8 | 20.58
50 | NaCl | 1000 | 0.5 | 25 | 35.9 | 18.892
50 | NaCl | 1000 | 0.5 | 25 | 46.4 | 17.287
50 | NaCl | 1000 | 0.5 | 25 | 59.9 | 15.759
50 | NaCl | 1000 | 0.5 | 25 | 77.4 | 14.376
50 | NaCl | 1000 | 0.5 | 25 | 100 | 13.106
50 | NaCl | 1000 | 0.5 | 20 | 0.1 | 23.878
50 | NaCl | 1000 | 0.5 | 20 | 0.129 | 24.465
50 | NaCl | 1000 | 0.5 | 20 | 0.167 | 24.686
50 | NaCl | 1000 | 0.5 | 20 | 0.215 | 22.812
50 | NaCl | 1000 | 0.5 | 20 | 0.278 | 21.916
50 | NaCl | 1000 | 0.5 | 20 | 0.359 | 22.445
50 | NaCl | 1000 | 0.5 | 20 | 0.464 | 22.844
50 | NaCl | 1000 | 0.5 | 20 | 0.599 | 22.259
50 | NaCl | 1000 | 0.5 | 20 | 0.774 | 22.73
50 | NaCl | 1000 | 0.5 | 20 | 1 | 22.223
50 | NaCl | 1000 | 0.5 | 20 | 1.29 | 22.104
50 | NaCl | 1000 | 0.5 | 20 | 1.67 | 21.755
50 | NaCl | 1000 | 0.5 | 20 | 2.15 | 21.504
50 | NaCl | 1000 | 0.5 | 20 | 2.78 | 21.096
50 | NaCl | 1000 | 0.5 | 20 | 3.59 | 20.635
50 | NaCl | 1000 | 0.5 | 20 | 4.64 | 19.999
50 | NaCl | 1000 | 0.5 | 20 | 5.99 | 19.324
50 | NaCl | 1000 | 0.5 | 20 | 7.74 | 18.559
50 | NaCl | 1000 | 0.5 | 20 | 10 | 17.726
50 | NaCl | 1000 | 0.5 | 20 | 12.9 | 16.833
50 | NaCl | 1000 | 0.5 | 20 | 16.7 | 15.893
50 | NaCl | 1000 | 0.5 | 20 | 21.5 | 14.927
50 | NaCl | 1000 | 0.5 | 20 | 27.8 | 13.957
50 | NaCl | 1000 | 0.5 | 20 | 35.9 | 13.011
50 | NaCl | 1000 | 0.5 | 20 | 46.4 | 12.07
50 | NaCl | 1000 | 0.5 | 20 | 59.9 | 11.203
50 | NaCl | 1000 | 0.5 | 20 | 77.4 | 10.337
50 | NaCl | 1000 | 0.5 | 20 | 100 | 9.5868
50 | NaCl | 1000 | 0.5 | 18 | 0.1 | 19.933
50 | NaCl | 1000 | 0.5 | 18 | 0.129 | 20.532
50 | NaCl | 1000 | 0.5 | 18 | 0.167 | 21.439
50 | NaCl | 1000 | 0.5 | 18 | 0.215 | 18.694
50 | NaCl | 1000 | 0.5 | 18 | 0.278 | 16.905
50 | NaCl | 1000 | 0.5 | 18 | 0.359 | 17.983
50 | NaCl | 1000 | 0.5 | 18 | 0.464 | 18.257
50 | NaCl | 1000 | 0.5 | 18 | 0.599 | 18.055
50 | NaCl | 1000 | 0.5 | 18 | 0.774 | 18.458
50 | NaCl | 1000 | 0.5 | 18 | 1 | 18.079
50 | NaCl | 1000 | 0.5 | 18 | 1.29 | 17.95
50 | NaCl | 1000 | 0.5 | 18 | 1.67 | 17.834
50 | NaCl | 1000 | 0.5 | 18 | 2.15 | 17.608
50 | NaCl | 1000 | 0.5 | 18 | 2.78 | 17.319
50 | NaCl | 1000 | 0.5 | 18 | 3.59 | 17.019
50 | NaCl | 1000 | 0.5 | 18 | 4.64 | 16.583
50 | NaCl | 1000 | 0.5 | 18 | 5.99 | 16.082
50 | NaCl | 1000 | 0.5 | 18 | 7.74 | 15.525
50 | NaCl | 1000 | 0.5 | 18 | 10 | 14.905
50 | NaCl | 1000 | 0.5 | 18 | 12.9 | 14.227
50 | NaCl | 1000 | 0.5 | 18 | 16.7 | 13.502
50 | NaCl | 1000 | 0.5 | 18 | 21.5 | 12.753
50 | NaCl | 1000 | 0.5 | 18 | 27.8 | 11.988
50 | NaCl | 1000 | 0.5 | 18 | 35.9 | 11.233
50 | NaCl | 1000 | 0.5 | 18 | 46.4 | 10.476
50 | NaCl | 1000 | 0.5 | 18 | 59.9 | 9.7832
50 | NaCl | 1000 | 0.5 | 18 | 77.4 | 9.0746
50 | NaCl | 1000 | 0.5 | 18 | 100 | 8.4716
50 | NaCl | 1000 | 0.5 | 15 | 1 | 12.054
50 | NaCl | 1000 | 0.5 | 15 | 1.29 | 12.31
50 | NaCl | 1000 | 0.5 | 15 | 1.67 | 12.01
50 | NaCl | 1000 | 0.5 | 15 | 2.15 | 11.915
50 | NaCl | 1000 | 0.5 | 15 | 2.78 | 11.768
50 | NaCl | 1000 | 0.5 | 15 | 3.59 | 11.619
50 | NaCl | 1000 | 0.5 | 15 | 4.64 | 11.426
50 | NaCl | 1000 | 0.5 | 15 | 5.99 | 11.186
50 | NaCl | 1000 | 0.5 | 15 | 7.74 | 10.874
50 | NaCl | 1000 | 0.5 | 15 | 10 | 10.52
50 | NaCl | 1000 | 0.5 | 15 | 12.9 | 10.129
50 | NaCl | 1000 | 0.5 | 15 | 16.7 | 9.72
50 | NaCl | 1000 | 0.5 | 15 | 21.5 | 9.2643
50 | NaCl | 1000 | 0.5 | 15 | 27.8 | 8.8109
50 | NaCl | 1000 | 0.5 | 15 | 35.9 | 8.3376
50 | NaCl | 1000 | 0.5 | 15 | 46.4 | 7.8867
50 | NaCl | 1000 | 0.5 | 15 | 59.9 | 7.4382
50 | NaCl | 1000 | 0.5 | 15 | 77.4 | 7.0241
50 | NaCl | 1000 | 0.5 | 15 | 100 | 6.6068
50 | NaCl | 1000 | 0.5 | 12 | 1 | 7.901
50 | NaCl | 1000 | 0.5 | 12 | 1.29 | 7.9756
50 | NaCl | 1000 | 0.5 | 12 | 1.67 | 8.163
50 | NaCl | 1000 | 0.5 | 12 | 2.15 | 7.8973
50 | NaCl | 1000 | 0.5 | 12 | 2.78 | 7.9414
50 | NaCl | 1000 | 0.5 | 12 | 3.59 | 7.7851
50 | NaCl | 1000 | 0.5 | 12 | 4.64 | 7.7637
50 | NaCl | 1000 | 0.5 | 12 | 5.99 | 7.5962
50 | NaCl | 1000 | 0.5 | 12 | 7.74 | 7.4505
50 | NaCl | 1000 | 0.5 | 12 | 10 | 7.2717
50 | NaCl | 1000 | 0.5 | 12 | 12.9 | 7.0647
50 | NaCl | 1000 | 0.5 | 12 | 16.7 | 6.8322
50 | NaCl | 1000 | 0.5 | 12 | 21.5 | 6.5946
50 | NaCl | 1000 | 0.5 | 12 | 27.8 | 6.3236
50 | NaCl | 1000 | 0.5 | 12 | 35.9 | 6.0532
50 | NaCl | 1000 | 0.5 | 12 | 46.4 | 5.786
50 | NaCl | 1000 | 0.5 | 12 | 59.9 | 5.4974
50 | NaCl | 1000 | 0.5 | 12 | 77.4 | 5.2697
50 | NaCl | 1000 | 0.5 | 12 | 100 | 5.0391
50 | NaCl | 1000 | 0.5 | 10 | 1 | 5.8908
50 | NaCl | 1000 | 0.5 | 10 | 1.29 | 6.1409
50 | NaCl | 1000 | 0.5 | 10 | 1.67 | 6.1069
50 | NaCl | 1000 | 0.5 | 10 | 2.15 | 5.9278
50 | NaCl | 1000 | 0.5 | 10 | 2.78 | 5.9294
50 | NaCl | 1000 | 0.5 | 10 | 3.59 | 5.8924
50 | NaCl | 1000 | 0.5 | 10 | 4.64 | 5.897
50 | NaCl | 1000 | 0.5 | 10 | 5.99 | 5.8046
50 | NaCl | 1000 | 0.5 | 10 | 7.74 | 5.7096
50 | NaCl | 1000 | 0.5 | 10 | 10 | 5.6055
50 | NaCl | 1000 | 0.5 | 10 | 12.9 | 5.4809
50 | NaCl | 1000 | 0.5 | 10 | 16.7 | 5.3237
50 | NaCl | 1000 | 0.5 | 10 | 21.5 | 5.1708
50 | NaCl | 1000 | 0.5 | 10 | 27.8 | 4.9927
50 | NaCl | 1000 | 0.5 | 10 | 35.9 | 4.8163
50 | NaCl | 1000 | 0.5 | 10 | 46.4 | 4.6254
50 | NaCl | 1000 | 0.5 | 10 | 59.9 | 4.4577
50 | NaCl | 1000 | 0.5 | 10 | 77.4 | 4.2887
50 | NaCl | 1000 | 0.5 | 10 | 100 | 4.1608
50 | NaCl | 1000 | 0.5 | 9 | 1 | 5.3471
50 | NaCl | 1000 | 0.5 | 9 | 1.29 | 5.3405
50 | NaCl | 1000 | 0.5 | 9 | 1.67 | 5.5703
50 | NaCl | 1000 | 0.5 | 9 | 2.15 | 5.2724
50 | NaCl | 1000 | 0.5 | 9 | 2.78 | 5.2739
50 | NaCl | 1000 | 0.5 | 9 | 3.59 | 5.1863
50 | NaCl | 1000 | 0.5 | 9 | 4.64 | 5.1769
50 | NaCl | 1000 | 0.5 | 9 | 5.99 | 5.0642
50 | NaCl | 1000 | 0.5 | 9 | 7.74 | 4.9986
50 | NaCl | 1000 | 0.5 | 9 | 10 | 4.901
50 | NaCl | 1000 | 0.5 | 9 | 12.9 | 4.7943
50 | NaCl | 1000 | 0.5 | 9 | 16.7 | 4.655
50 | NaCl | 1000 | 0.5 | 9 | 21.5 | 4.5405
50 | NaCl | 1000 | 0.5 | 9 | 27.8 | 4.3915
50 | NaCl | 1000 | 0.5 | 9 | 35.9 | 4.2495
50 | NaCl | 1000 | 0.5 | 9 | 46.4 | 4.1024
50 | NaCl | 1000 | 0.5 | 9 | 59.9 | 3.9512
50 | NaCl | 1000 | 0.5 | 9 | 77.4 | 3.8358
50 | NaCl | 1000 | 0.5 | 9 | 100 | 3.724
50 | NaCl | 1000 | 0.5 | 8 | 1 | 4.4044
50 | NaCl | 1000 | 0.5 | 8 | 1.29 | 4.7737
50 | NaCl | 1000 | 0.5 | 8 | 1.67 | 4.419
50 | NaCl | 1000 | 0.5 | 8 | 2.15 | 4.4314
50 | NaCl | 1000 | 0.5 | 8 | 2.78 | 4.374
50 | NaCl | 1000 | 0.5 | 8 | 3.59 | 4.3691
50 | NaCl | 1000 | 0.5 | 8 | 4.64 | 4.3237
50 | NaCl | 1000 | 0.5 | 8 | 5.99 | 4.3121
50 | NaCl | 1000 | 0.5 | 8 | 7.74 | 4.2435
50 | NaCl | 1000 | 0.5 | 8 | 10 | 4.1717
50 | NaCl | 1000 | 0.5 | 8 | 12.9 | 4.0826
50 | NaCl | 1000 | 0.5 | 8 | 16.7 | 4.0057
50 | NaCl | 1000 | 0.5 | 8 | 21.5 | 3.894
50 | NaCl | 1000 | 0.5 | 8 | 27.8 | 3.8001
50 | NaCl | 1000 | 0.5 | 8 | 35.9 | 3.6929
50 | NaCl | 1000 | 0.5 | 8 | 46.4 | 3.598
50 | NaCl | 1000 | 0.5 | 8 | 59.9 | 3.5047
50 | NaCl | 1000 | 0.5 | 8 | 77.4 | 3.4202
50 | NaCl | 1000 | 0.5 | 8 | 100 | 3.3128
50 | NaCl | 1000 | 0.5 | 7 | 1 | 4.2649
50 | NaCl | 1000 | 0.5 | 7 | 1.29 | 4.3327
50 | NaCl | 1000 | 0.5 | 7 | 1.67 | 4.1085
50 | NaCl | 1000 | 0.5 | 7 | 2.15 | 4.0334
50 | NaCl | 1000 | 0.5 | 7 | 2.78 | 3.8697
50 | NaCl | 1000 | 0.5 | 7 | 3.59 | 3.8588
50 | NaCl | 1000 | 0.5 | 7 | 4.64 | 3.8008
50 | NaCl | 1000 | 0.5 | 7 | 5.99 | 3.7445
50 | NaCl | 1000 | 0.5 | 7 | 7.74 | 3.6835
50 | NaCl | 1000 | 0.5 | 7 | 10 | 3.6082
50 | NaCl | 1000 | 0.5 | 7 | 12.9 | 3.5326
50 | NaCl | 1000 | 0.5 | 7 | 16.7 | 3.4709
50 | NaCl | 1000 | 0.5 | 7 | 21.5 | 3.3746
50 | NaCl | 1000 | 0.5 | 7 | 27.8 | 3.3023
50 | NaCl | 1000 | 0.5 | 7 | 35.9 | 3.2199
50 | NaCl | 1000 | 0.5 | 7 | 46.4 | 3.1509
50 | NaCl | 1000 | 0.5 | 7 | 59.9 | 3.0915
50 | NaCl | 1000 | 0.5 | 7 | 77.4 | 3.0173
50 | NaCl | 1000 | 0.5 | 7 | 100 | 2.9384
50 | NaCl | 1000 | 0.5 | 6 | 1 | 4.0496
50 | NaCl | 1000 | 0.5 | 6 | 1.29 | 3.971
50 | NaCl | 1000 | 0.5 | 6 | 1.67 | 3.6458
50 | NaCl | 1000 | 0.5 | 6 | 2.15 | 3.5777
50 | NaCl | 1000 | 0.5 | 6 | 2.78 | 3.344
50 | NaCl | 1000 | 0.5 | 6 | 3.59 | 3.2835
50 | NaCl | 1000 | 0.5 | 6 | 4.64 | 3.1505
50 | NaCl | 1000 | 0.5 | 6 | 5.99 | 3.1266
50 | NaCl | 1000 | 0.5 | 6 | 7.74 | 3.1138
50 | NaCl | 1000 | 0.5 | 6 | 10 | 3.0537
50 | NaCl | 1000 | 0.5 | 6 | 12.9 | 2.9693
50 | NaCl | 1000 | 0.5 | 6 | 16.7 | 2.9161
50 | NaCl | 1000 | 0.5 | 6 | 21.5 | 2.8333
50 | NaCl | 1000 | 0.5 | 6 | 27.8 | 2.7675
50 | NaCl | 1000 | 0.5 | 6 | 35.9 | 2.7196
50 | NaCl | 1000 | 0.5 | 6 | 46.4 | 2.6735
50 | NaCl | 1000 | 0.5 | 6 | 59.9 | 2.6457
50 | NaCl | 1000 | 0.5 | 6 | 77.4 | 2.5919
50 | NaCl | 1000 | 0.5 | 6 | 100 | 2.5472
50 | NaCl | 1000 | 0.5 | 5 | 1 | 2.7253
50 | NaCl | 1000 | 0.5 | 5 | 1.29 | 2.3012
50 | NaCl | 1000 | 0.5 | 5 | 1.67 | 2.4681
50 | NaCl | 1000 | 0.5 | 5 | 2.15 | 2.524
50 | NaCl | 1000 | 0.5 | 5 | 2.78 | 2.3696
50 | NaCl | 1000 | 0.5 | 5 | 3.59 | 2.4635
50 | NaCl | 1000 | 0.5 | 5 | 4.64 | 2.4044
50 | NaCl | 1000 | 0.5 | 5 | 5.99 | 2.3638
50 | NaCl | 1000 | 0.5 | 5 | 7.74 | 2.3711
50 | NaCl | 1000 | 0.5 | 5 | 10 | 2.3544
50 | NaCl | 1000 | 0.5 | 5 | 12.9 | 2.3299
50 | NaCl | 1000 | 0.5 | 5 | 16.7 | 2.3025
50 | NaCl | 1000 | 0.5 | 5 | 21.5 | 2.2703
50 | NaCl | 1000 | 0.5 | 5 | 27.8 | 2.2422
50 | NaCl | 1000 | 0.5 | 5 | 35.9 | 2.2201
50 | NaCl | 1000 | 0.5 | 5 | 46.4 | 2.1796
50 | NaCl | 1000 | 0.5 | 5 | 59.9 | 2.1766
50 | NaCl | 1000 | 0.5 | 5 | 77.4 | 2.1234
50 | NaCl | 1000 | 0.5 | 5 | 100 | 2.1337
50 | NaCl | 1000 | 0.5 | 4 | 1 | 2.0236
50 | NaCl | 1000 | 0.5 | 4 | 1.29 | 2.0138
50 | NaCl | 1000 | 0.5 | 4 | 1.67 | 1.8687
50 | NaCl | 1000 | 0.5 | 4 | 2.15 | 2.0016
50 | NaCl | 1000 | 0.5 | 4 | 2.78 | 1.8699
50 | NaCl | 1000 | 0.5 | 4 | 3.59 | 1.9532
50 | NaCl | 1000 | 0.5 | 4 | 4.64 | 1.905
50 | NaCl | 1000 | 0.5 | 4 | 5.99 | 1.9222
50 | NaCl | 1000 | 0.5 | 4 | 7.74 | 1.9132
50 | NaCl | 1000 | 0.5 | 4 | 10 | 1.8978
50 | NaCl | 1000 | 0.5 | 4 | 12.9 | 1.8839
50 | NaCl | 1000 | 0.5 | 4 | 16.7 | 1.8812
50 | NaCl | 1000 | 0.5 | 4 | 21.5 | 1.8531
50 | NaCl | 1000 | 0.5 | 4 | 27.8 | 1.8471
50 | NaCl | 1000 | 0.5 | 4 | 35.9 | 1.8376
50 | NaCl | 1000 | 0.5 | 4 | 46.4 | 1.827
50 | NaCl | 1000 | 0.5 | 4 | 59.9 | 1.8398
50 | NaCl | 1000 | 0.5 | 4 | 77.4 | 1.8165
50 | NaCl | 1000 | 0.5 | 4 | 100 | 1.8156
50 | NaCl | 1000 | 0.5 | 3 | 1 | 1.7977
50 | NaCl | 1000 | 0.5 | 3 | 1.29 | 1.7221
50 | NaCl | 1000 | 0.5 | 3 | 1.67 | 1.662
50 | NaCl | 1000 | 0.5 | 3 | 2.15 | 1.6697
50 | NaCl | 1000 | 0.5 | 3 | 2.78 | 1.7465
50 | NaCl | 1000 | 0.5 | 3 | 3.59 | 1.6409
50 | NaCl | 1000 | 0.5 | 3 | 4.64 | 1.6315
50 | NaCl | 1000 | 0.5 | 3 | 5.99 | 1.6274
50 | NaCl | 1000 | 0.5 | 3 | 7.74 | 1.6075
50 | NaCl | 1000 | 0.5 | 3 | 10 | 1.5959
50 | NaCl | 1000 | 0.5 | 3 | 12.9 | 1.5817
50 | NaCl | 1000 | 0.5 | 3 | 16.7 | 1.571
50 | NaCl | 1000 | 0.5 | 3 | 21.5 | 1.5694
50 | NaCl | 1000 | 0.5 | 3 | 27.8 | 1.5684
50 | NaCl | 1000 | 0.5 | 3 | 35.9 | 1.555
50 | NaCl | 1000 | 0.5 | 3 | 46.4 | 1.5687
50 | NaCl | 1000 | 0.5 | 3 | 59.9 | 1.5397
50 | NaCl | 1000 | 0.5 | 3 | 77.4 | 1.5781
50 | NaCl | 1000 | 0.5 | 3 | 100 | 1.5657
50 | NaCl | 1000 | 0.5 | 2 | 1 | 1.1109
50 | NaCl | 1000 | 0.5 | 2 | 1.29 | 1.2534
50 | NaCl | 1000 | 0.5 | 2 | 1.67 | 1.2294
50 | NaCl | 1000 | 0.5 | 2 | 2.15 | 1.1662
50 | NaCl | 1000 | 0.5 | 2 | 2.78 | 1.1964
50 | NaCl | 1000 | 0.5 | 2 | 3.59 | 1.1876
50 | NaCl | 1000 | 0.5 | 2 | 4.64 | 1.2206
50 | NaCl | 1000 | 0.5 | 2 | 5.99 | 1.205
50 | NaCl | 1000 | 0.5 | 2 | 7.74 | 1.1889
50 | NaCl | 1000 | 0.5 | 2 | 10 | 1.1934
50 | NaCl | 1000 | 0.5 | 2 | 12.9 | 1.1995
50 | NaCl | 1000 | 0.5 | 2 | 16.7 | 1.1974
50 | NaCl | 1000 | 0.5 | 2 | 21.5 | 1.2001
50 | NaCl | 1000 | 0.5 | 2 | 27.8 | 1.203
50 | NaCl | 1000 | 0.5 | 2 | 35.9 | 1.2195
50 | NaCl | 1000 | 0.5 | 2 | 46.4 | 1.209
50 | NaCl | 1000 | 0.5 | 2 | 59.9 | 1.2342
50 | NaCl | 1000 | 0.5 | 2 | 77.4 | 1.2199
50 | NaCl | 1000 | 0.5 | 2 | 100 | 1.2662
50 | NaCl | 1000 | 0.5 | 100 | 0.01 | 381.65
50 | NaCl | 1000 | 0.5 | 100 | 0.0129 | 377.1
50 | NaCl | 1000 | 0.5 | 100 | 0.0167 | 369.1
50 | NaCl | 1000 | 0.5 | 100 | 0.0215 | 369.17
50 | NaCl | 1000 | 0.5 | 100 | 0.0278 | 371.93
50 | NaCl | 1000 | 0.5 | 100 | 0.0359 | 370.94
50 | NaCl | 1000 | 0.5 | 100 | 0.0464 | 365.36
50 | NaCl | 1000 | 0.5 | 100 | 0.0599 | 363.39
50 | NaCl | 1000 | 0.5 | 100 | 0.0774 | 362.84
50 | NaCl | 1000 | 0.5 | 100 | 0.1 | 359.23
50 | NaCl | 1000 | 0.5 | 100 | 0.129 | 355.13
50 | NaCl | 1000 | 0.5 | 100 | 0.167 | 351.37
50 | NaCl | 1000 | 0.5 | 100 | 0.215 | 346.04
50 | NaCl | 1000 | 0.5 | 100 | 0.278 | 338.12
50 | NaCl | 1000 | 0.5 | 100 | 0.359 | 329.61
50 | NaCl | 1000 | 0.5 | 100 | 0.464 | 318.74
50 | NaCl | 1000 | 0.5 | 100 | 0.599 | 305.67
50 | NaCl | 1000 | 0.5 | 100 | 0.774 | 291.3
50 | NaCl | 1000 | 0.5 | 100 | 1 | 275.96
50 | NaCl | 1000 | 0.5 | 100 | 1.29 | 259.29
50 | NaCl | 1000 | 0.5 | 100 | 1.67 | 241.64
50 | NaCl | 1000 | 0.5 | 100 | 2.15 | 223.79
50 | NaCl | 1000 | 0.5 | 100 | 2.78 | 205.57
50 | NaCl | 1000 | 0.5 | 100 | 3.59 | 187.5
50 | NaCl | 1000 | 0.5 | 100 | 4.64 | 169.94
50 | NaCl | 1000 | 0.5 | 100 | 5.99 | 153.06
50 | NaCl | 1000 | 0.5 | 100 | 7.74 | 137.05
50 | NaCl | 1000 | 0.5 | 100 | 10 | 122.09
50 | NaCl | 1000 | 0.5 | 100 | 12.9 | 108.21
50 | NaCl | 1000 | 0.5 | 100 | 16.7 | 95.522
50 | NaCl | 1000 | 0.5 | 100 | 21.5 | 84.049
50 | NaCl | 1000 | 0.5 | 100 | 27.8 | 73.746
50 | NaCl | 1000 | 0.5 | 100 | 35.9 | 64.579
50 | NaCl | 1000 | 0.5 | 100 | 46.4 | 56.488
50 | NaCl | 1000 | 0.5 | 100 | 59.9 | 49.43
50 | NaCl | 1000 | 0.5 | 100 | 77.4 | 43.294
50 | NaCl | 1000 | 0.5 | 100 | 100 | 38.009
50 | NaCl | 1000 | 0.5 | 100 | 129 | 33.391
50 | NaCl | 1000 | 0.5 | 100 | 167 | 29.396
50 | NaCl | 1000 | 0.5 | 100 | 215 | 25.973
50 | NaCl | 1000 | 0.5 | 100 | 278 | 23
50 | NaCl | 1000 | 0.5 | 100 | 359 | 20.512
50 | NaCl | 1000 | 0.5 | 100 | 464 | 18.497
50 | NaCl | 1000 | 0.5 | 100 | 599 | 17.15
50 | NaCl | 1000 | 0.5 | 100 | 774 | 15.716
50 | NaCl | 1000 | 0.5 | 100 | 1000 | 16.648
50 | NaCl | 1000 | 0.5 | 40 | 0.01 | 123.54
50 | NaCl | 1000 | 0.5 | 40 | 0.0129 | 137.72
50 | NaCl | 1000 | 0.5 | 40 | 0.0167 | 148.6
50 | NaCl | 1000 | 0.5 | 40 | 0.0215 | 159.13
50 | NaCl | 1000 | 0.5 | 40 | 0.0278 | 162.08
50 | NaCl | 1000 | 0.5 | 40 | 0.0359 | 160.43
50 | NaCl | 1000 | 0.5 | 40 | 0.0464 | 160.91
50 | NaCl | 1000 | 0.5 | 40 | 0.0599 | 162.16
50 | NaCl | 1000 | 0.5 | 40 | 0.0774 | 162.03
50 | NaCl | 1000 | 0.5 | 40 | 0.1 | 159.19
50 | NaCl | 1000 | 0.5 | 40 | 0.129 | 157.12
50 | NaCl | 1000 | 0.5 | 40 | 0.167 | 156.24
50 | NaCl | 1000 | 0.5 | 40 | 0.215 | 153.94
50 | NaCl | 1000 | 0.5 | 40 | 0.278 | 153.16
50 | NaCl | 1000 | 0.5 | 40 | 0.359 | 151.5
50 | NaCl | 1000 | 0.5 | 40 | 0.464 | 147.66
50 | NaCl | 1000 | 0.5 | 40 | 0.599 | 143.54
50 | NaCl | 1000 | 0.5 | 40 | 0.774 | 139.91
50 | NaCl | 1000 | 0.5 | 40 | 1 | 134.98
50 | NaCl | 1000 | 0.5 | 40 | 1.29 | 130.02
50 | NaCl | 1000 | 0.5 | 40 | 1.67 | 123.59
50 | NaCl | 1000 | 0.5 | 40 | 2.15 | 116.98
50 | NaCl | 1000 | 0.5 | 40 | 2.78 | 110.1
50 | NaCl | 1000 | 0.5 | 40 | 3.59 | 102.57
50 | NaCl | 1000 | 0.5 | 40 | 4.64 | 95.058
50 | NaCl | 1000 | 0.5 | 40 | 5.99 | 87.363
50 | NaCl | 1000 | 0.5 | 40 | 7.74 | 79.877
50 | NaCl | 1000 | 0.5 | 40 | 10 | 72.619
50 | NaCl | 1000 | 0.5 | 40 | 12.9 | 65.654
50 | NaCl | 1000 | 0.5 | 40 | 16.7 | 59.057
50 | NaCl | 1000 | 0.5 | 40 | 21.5 | 52.907
50 | NaCl | 1000 | 0.5 | 40 | 27.8 | 47.245
50 | NaCl | 1000 | 0.5 | 40 | 35.9 | 42.052
50 | NaCl | 1000 | 0.5 | 40 | 46.4 | 37.348
50 | NaCl | 1000 | 0.5 | 40 | 59.9 | 33.129
50 | NaCl | 1000 | 0.5 | 40 | 77.4 | 29.382
50 | NaCl | 1000 | 0.5 | 40 | 100 | 26.044
50 | NaCl | 1000 | 0.5 | 30 | 0.1 | 66.077
50 | NaCl | 1000 | 0.5 | 30 | 0.129 | 66.906
50 | NaCl | 1000 | 0.5 | 30 | 0.167 | 66.944
50 | NaCl | 1000 | 0.5 | 30 | 0.215 | 67.678
50 | NaCl | 1000 | 0.5 | 30 | 0.278 | 66.976
50 | NaCl | 1000 | 0.5 | 30 | 0.359 | 67.163
50 | NaCl | 1000 | 0.5 | 30 | 0.464 | 66.513
50 | NaCl | 1000 | 0.5 | 30 | 0.599 | 65.442
50 | NaCl | 1000 | 0.5 | 30 | 0.774 | 64.378
50 | NaCl | 1000 | 0.5 | 30 | 1 | 63.36
50 | NaCl | 1000 | 0.5 | 30 | 1.29 | 62.097
50 | NaCl | 1000 | 0.5 | 30 | 1.67 | 60.095
50 | NaCl | 1000 | 0.5 | 30 | 2.15 | 58.013
50 | NaCl | 1000 | 0.5 | 30 | 2.78 | 55.676
50 | NaCl | 1000 | 0.5 | 30 | 3.59 | 52.981
50 | NaCl | 1000 | 0.5 | 30 | 4.64 | 50.134
50 | NaCl | 1000 | 0.5 | 30 | 5.99 | 47.131
50 | NaCl | 1000 | 0.5 | 30 | 7.74 | 44.001
50 | NaCl | 1000 | 0.5 | 30 | 10 | 40.826
50 | NaCl | 1000 | 0.5 | 30 | 12.9 | 37.677
50 | NaCl | 1000 | 0.5 | 30 | 16.7 | 34.587
50 | NaCl | 1000 | 0.5 | 30 | 21.5 | 31.59
50 | NaCl | 1000 | 0.5 | 30 | 27.8 | 28.743
50 | NaCl | 1000 | 0.5 | 30 | 35.9 | 26.042
50 | NaCl | 1000 | 0.5 | 30 | 46.4 | 23.55
50 | NaCl | 1000 | 0.5 | 30 | 59.9 | 21.215
50 | NaCl | 1000 | 0.5 | 30 | 77.4 | 19.126
50 | NaCl | 1000 | 0.5 | 30 | 100 | 17.197
50 | NaCl | 1000 | 0.5 | 25 | 0.1 | 39.499
50 | NaCl | 1000 | 0.5 | 25 | 0.129 | 38.215
50 | NaCl | 1000 | 0.5 | 25 | 0.167 | 40.682
50 | NaCl | 1000 | 0.5 | 25 | 0.215 | 40.338
50 | NaCl | 1000 | 0.5 | 25 | 0.278 | 39.215
50 | NaCl | 1000 | 0.5 | 25 | 0.359 | 39.388
50 | NaCl | 1000 | 0.5 | 25 | 0.464 | 40.083
50 | NaCl | 1000 | 0.5 | 25 | 0.599 | 39.507
50 | NaCl | 1000 | 0.5 | 25 | 0.774 | 38.703
50 | NaCl | 1000 | 0.5 | 25 | 1 | 38.574
50 | NaCl | 1000 | 0.5 | 25 | 1.29 | 37.928
50 | NaCl | 1000 | 0.5 | 25 | 1.67 | 37.255
50 | NaCl | 1000 | 0.5 | 25 | 2.15 | 36.351
50 | NaCl | 1000 | 0.5 | 25 | 2.78 | 35.353
50 | NaCl | 1000 | 0.5 | 25 | 3.59 | 34.019
50 | NaCl | 1000 | 0.5 | 25 | 4.64 | 32.625
50 | NaCl | 1000 | 0.5 | 25 | 5.99 | 31.067
50 | NaCl | 1000 | 0.5 | 25 | 7.74 | 29.415
50 | NaCl | 1000 | 0.5 | 25 | 10 | 27.689
50 | NaCl | 1000 | 0.5 | 25 | 12.9 | 25.907
50 | NaCl | 1000 | 0.5 | 25 | 16.7 | 24.104
50 | NaCl | 1000 | 0.5 | 25 | 21.5 | 22.334
50 | NaCl | 1000 | 0.5 | 25 | 27.8 | 20.58
50 | NaCl | 1000 | 0.5 | 25 | 35.9 | 18.892
50 | NaCl | 1000 | 0.5 | 25 | 46.4 | 17.287
50 | NaCl | 1000 | 0.5 | 25 | 59.9 | 15.759
50 | NaCl | 1000 | 0.5 | 25 | 77.4 | 14.376
50 | NaCl | 1000 | 0.5 | 25 | 100 | 13.106
50 | NaCl | 1000 | 0.5 | 20 | 0.1 | 23.878
50 | NaCl | 1000 | 0.5 | 20 | 0.129 | 24.465
50 | NaCl | 1000 | 0.5 | 20 | 0.167 | 24.686
50 | NaCl | 1000 | 0.5 | 20 | 0.215 | 22.812
50 | NaCl | 1000 | 0.5 | 20 | 0.278 | 21.916
50 | NaCl | 1000 | 0.5 | 20 | 0.359 | 22.445
50 | NaCl | 1000 | 0.5 | 20 | 0.464 | 22.844
50 | NaCl | 1000 | 0.5 | 20 | 0.599 | 22.259
50 | NaCl | 1000 | 0.5 | 20 | 0.774 | 22.73
50 | NaCl | 1000 | 0.5 | 20 | 1 | 22.223
50 | NaCl | 1000 | 0.5 | 20 | 1.29 | 22.104
50 | NaCl | 1000 | 0.5 | 20 | 1.67 | 21.755
50 | NaCl | 1000 | 0.5 | 20 | 2.15 | 21.504
50 | NaCl | 1000 | 0.5 | 20 | 2.78 | 21.096
50 | NaCl | 1000 | 0.5 | 20 | 3.59 | 20.635
50 | NaCl | 1000 | 0.5 | 20 | 4.64 | 19.999
50 | NaCl | 1000 | 0.5 | 20 | 5.99 | 19.324
50 | NaCl | 1000 | 0.5 | 20 | 7.74 | 18.559
50 | NaCl | 1000 | 0.5 | 20 | 10 | 17.726
50 | NaCl | 1000 | 0.5 | 20 | 12.9 | 16.833
50 | NaCl | 1000 | 0.5 | 20 | 16.7 | 15.893
50 | NaCl | 1000 | 0.5 | 20 | 21.5 | 14.927
50 | NaCl | 1000 | 0.5 | 20 | 27.8 | 13.957
50 | NaCl | 1000 | 0.5 | 20 | 35.9 | 13.011
50 | NaCl | 1000 | 0.5 | 20 | 46.4 | 12.07
50 | NaCl | 1000 | 0.5 | 20 | 59.9 | 11.203
50 | NaCl | 1000 | 0.5 | 20 | 77.4 | 10.337
50 | NaCl | 1000 | 0.5 | 20 | 100 | 9.5868
50 | NaCl | 1000 | 0.5 | 18 | 0.1 | 19.933
50 | NaCl | 1000 | 0.5 | 18 | 0.129 | 20.532
50 | NaCl | 1000 | 0.5 | 18 | 0.167 | 21.439
50 | NaCl | 1000 | 0.5 | 18 | 0.215 | 18.694
50 | NaCl | 1000 | 0.5 | 18 | 0.278 | 16.905
50 | NaCl | 1000 | 0.5 | 18 | 0.359 | 17.983
50 | NaCl | 1000 | 0.5 | 18 | 0.464 | 18.257
50 | NaCl | 1000 | 0.5 | 18 | 0.599 | 18.055
50 | NaCl | 1000 | 0.5 | 18 | 0.774 | 18.458
50 | NaCl | 1000 | 0.5 | 18 | 1 | 18.079
50 | NaCl | 1000 | 0.5 | 18 | 1.29 | 17.95
50 | NaCl | 1000 | 0.5 | 18 | 1.67 | 17.834
50 | NaCl | 1000 | 0.5 | 18 | 2.15 | 17.608
50 | NaCl | 1000 | 0.5 | 18 | 2.78 | 17.319
50 | NaCl | 1000 | 0.5 | 18 | 3.59 | 17.019
50 | NaCl | 1000 | 0.5 | 18 | 4.64 | 16.583
50 | NaCl | 1000 | 0.5 | 18 | 5.99 | 16.082
50 | NaCl | 1000 | 0.5 | 18 | 7.74 | 15.525
50 | NaCl | 1000 | 0.5 | 18 | 10 | 14.905
50 | NaCl | 1000 | 0.5 | 18 | 12.9 | 14.227
50 | NaCl | 1000 | 0.5 | 18 | 16.7 | 13.502
50 | NaCl | 1000 | 0.5 | 18 | 21.5 | 12.753
50 | NaCl | 1000 | 0.5 | 18 | 27.8 | 11.988
50 | NaCl | 1000 | 0.5 | 18 | 35.9 | 11.233
50 | NaCl | 1000 | 0.5 | 18 | 46.4 | 10.476
50 | NaCl | 1000 | 0.5 | 18 | 59.9 | 9.7832
50 | NaCl | 1000 | 0.5 | 18 | 77.4 | 9.0746
50 | NaCl | 1000 | 0.5 | 18 | 100 | 8.4716
50 | NaCl | 1000 | 0.5 | 15 | 1 | 12.054
50 | NaCl | 1000 | 0.5 | 15 | 1.29 | 12.31
50 | NaCl | 1000 | 0.5 | 15 | 1.67 | 12.01
50 | NaCl | 1000 | 0.5 | 15 | 2.15 | 11.915
50 | NaCl | 1000 | 0.5 | 15 | 2.78 | 11.768
50 | NaCl | 1000 | 0.5 | 15 | 3.59 | 11.619
50 | NaCl | 1000 | 0.5 | 15 | 4.64 | 11.426
50 | NaCl | 1000 | 0.5 | 15 | 5.99 | 11.186
50 | NaCl | 1000 | 0.5 | 15 | 7.74 | 10.874
50 | NaCl | 1000 | 0.5 | 15 | 10 | 10.52
50 | NaCl | 1000 | 0.5 | 15 | 12.9 | 10.129
50 | NaCl | 1000 | 0.5 | 15 | 16.7 | 9.72
50 | NaCl | 1000 | 0.5 | 15 | 21.5 | 9.2643
50 | NaCl | 1000 | 0.5 | 15 | 27.8 | 8.8109
50 | NaCl | 1000 | 0.5 | 15 | 35.9 | 8.3376
50 | NaCl | 1000 | 0.5 | 15 | 46.4 | 7.8867
50 | NaCl | 1000 | 0.5 | 15 | 59.9 | 7.4382
50 | NaCl | 1000 | 0.5 | 15 | 77.4 | 7.0241
50 | NaCl | 1000 | 0.5 | 15 | 100 | 6.6068
50 | NaCl | 1000 | 0.5 | 12 | 1 | 7.901
50 | NaCl | 1000 | 0.5 | 12 | 1.29 | 7.9756
50 | NaCl | 1000 | 0.5 | 12 | 1.67 | 8.163
50 | NaCl | 1000 | 0.5 | 12 | 2.15 | 7.8973
50 | NaCl | 1000 | 0.5 | 12 | 2.78 | 7.9414
50 | NaCl | 1000 | 0.5 | 12 | 3.59 | 7.7851
50 | NaCl | 1000 | 0.5 | 12 | 4.64 | 7.7637
50 | NaCl | 1000 | 0.5 | 12 | 5.99 | 7.5962
50 | NaCl | 1000 | 0.5 | 12 | 7.74 | 7.4505
50 | NaCl | 1000 | 0.5 | 12 | 10 | 7.2717
50 | NaCl | 1000 | 0.5 | 12 | 12.9 | 7.0647
50 | NaCl | 1000 | 0.5 | 12 | 16.7 | 6.8322
50 | NaCl | 1000 | 0.5 | 12 | 21.5 | 6.5946
50 | NaCl | 1000 | 0.5 | 12 | 27.8 | 6.3236
50 | NaCl | 1000 | 0.5 | 12 | 35.9 | 6.0532
50 | NaCl | 1000 | 0.5 | 12 | 46.4 | 5.786
50 | NaCl | 1000 | 0.5 | 12 | 59.9 | 5.4974
50 | NaCl | 1000 | 0.5 | 12 | 77.4 | 5.2697
50 | NaCl | 1000 | 0.5 | 12 | 100 | 5.0391
50 | NaCl | 1000 | 0.5 | 10 | 1 | 5.8908
50 | NaCl | 1000 | 0.5 | 10 | 1.29 | 6.1409
50 | NaCl | 1000 | 0.5 | 10 | 1.67 | 6.1069
50 | NaCl | 1000 | 0.5 | 10 | 2.15 | 5.9278
50 | NaCl | 1000 | 0.5 | 10 | 2.78 | 5.9294
50 | NaCl | 1000 | 0.5 | 10 | 3.59 | 5.8924
50 | NaCl | 1000 | 0.5 | 10 | 4.64 | 5.897
50 | NaCl | 1000 | 0.5 | 10 | 5.99 | 5.8046
50 | NaCl | 1000 | 0.5 | 10 | 7.74 | 5.7096
50 | NaCl | 1000 | 0.5 | 10 | 10 | 5.6055
50 | NaCl | 1000 | 0.5 | 10 | 12.9 | 5.4809
50 | NaCl | 1000 | 0.5 | 10 | 16.7 | 5.3237
50 | NaCl | 1000 | 0.5 | 10 | 21.5 | 5.1708
50 | NaCl | 1000 | 0.5 | 10 | 27.8 | 4.9927
50 | NaCl | 1000 | 0.5 | 10 | 35.9 | 4.8163
50 | NaCl | 1000 | 0.5 | 10 | 46.4 | 4.6254
50 | NaCl | 1000 | 0.5 | 10 | 59.9 | 4.4577
50 | NaCl | 1000 | 0.5 | 10 | 77.4 | 4.2887
50 | NaCl | 1000 | 0.5 | 10 | 100 | 4.1608
50 | NaCl | 1000 | 0.5 | 9 | 1 | 5.3471
50 | NaCl | 1000 | 0.5 | 9 | 1.29 | 5.3405
50 | NaCl | 1000 | 0.5 | 9 | 1.67 | 5.5703
50 | NaCl | 1000 | 0.5 | 9 | 2.15 | 5.2724
50 | NaCl | 1000 | 0.5 | 9 | 2.78 | 5.2739
50 | NaCl | 1000 | 0.5 | 9 | 3.59 | 5.1863
50 | NaCl | 1000 | 0.5 | 9 | 4.64 | 5.1769
50 | NaCl | 1000 | 0.5 | 9 | 5.99 | 5.0642
50 | NaCl | 1000 | 0.5 | 9 | 7.74 | 4.9986
50 | NaCl | 1000 | 0.5 | 9 | 10 | 4.901
50 | NaCl | 1000 | 0.5 | 9 | 12.9 | 4.7943
50 | NaCl | 1000 | 0.5 | 9 | 16.7 | 4.655
50 | NaCl | 1000 | 0.5 | 9 | 21.5 | 4.5405
50 | NaCl | 1000 | 0.5 | 9 | 27.8 | 4.3915
50 | NaCl | 1000 | 0.5 | 9 | 35.9 | 4.2495
50 | NaCl | 1000 | 0.5 | 9 | 46.4 | 4.1024
50 | NaCl | 1000 | 0.5 | 9 | 59.9 | 3.9512
50 | NaCl | 1000 | 0.5 | 9 | 77.4 | 3.8358
50 | NaCl | 1000 | 0.5 | 9 | 100 | 3.724
50 | NaCl | 1000 | 0.5 | 8 | 1 | 4.4044
50 | NaCl | 1000 | 0.5 | 8 | 1.29 | 4.7737
50 | NaCl | 1000 | 0.5 | 8 | 1.67 | 4.419
50 | NaCl | 1000 | 0.5 | 8 | 2.15 | 4.4314
50 | NaCl | 1000 | 0.5 | 8 | 2.78 | 4.374
50 | NaCl | 1000 | 0.5 | 8 | 3.59 | 4.3691
50 | NaCl | 1000 | 0.5 | 8 | 4.64 | 4.3237
50 | NaCl | 1000 | 0.5 | 8 | 5.99 | 4.3121
50 | NaCl | 1000 | 0.5 | 8 | 7.74 | 4.2435
50 | NaCl | 1000 | 0.5 | 8 | 10 | 4.1717
50 | NaCl | 1000 | 0.5 | 8 | 12.9 | 4.0826
50 | NaCl | 1000 | 0.5 | 8 | 16.7 | 4.0057
50 | NaCl | 1000 | 0.5 | 8 | 21.5 | 3.894
50 | NaCl | 1000 | 0.5 | 8 | 27.8 | 3.8001
50 | NaCl | 1000 | 0.5 | 8 | 35.9 | 3.6929
50 | NaCl | 1000 | 0.5 | 8 | 46.4 | 3.598
50 | NaCl | 1000 | 0.5 | 8 | 59.9 | 3.5047
50 | NaCl | 1000 | 0.5 | 8 | 77.4 | 3.4202
50 | NaCl | 1000 | 0.5 | 8 | 100 | 3.3128
50 | NaCl | 1000 | 0.5 | 7 | 1 | 4.2649
50 | NaCl | 1000 | 0.5 | 7 | 1.29 | 4.3327
50 | NaCl | 1000 | 0.5 | 7 | 1.67 | 4.1085
50 | NaCl | 1000 | 0.5 | 7 | 2.15 | 4.0334
50 | NaCl | 1000 | 0.5 | 7 | 2.78 | 3.8697
50 | NaCl | 1000 | 0.5 | 7 | 3.59 | 3.8588
50 | NaCl | 1000 | 0.5 | 7 | 4.64 | 3.8008
50 | NaCl | 1000 | 0.5 | 7 | 5.99 | 3.7445
50 | NaCl | 1000 | 0.5 | 7 | 7.74 | 3.6835
50 | NaCl | 1000 | 0.5 | 7 | 10 | 3.6082
50 | NaCl | 1000 | 0.5 | 7 | 12.9 | 3.5326
50 | NaCl | 1000 | 0.5 | 7 | 16.7 | 3.4709
50 | NaCl | 1000 | 0.5 | 7 | 21.5 | 3.3746
50 | NaCl | 1000 | 0.5 | 7 | 27.8 | 3.3023
50 | NaCl | 1000 | 0.5 | 7 | 35.9 | 3.2199
50 | NaCl | 1000 | 0.5 | 7 | 46.4 | 3.1509
50 | NaCl | 1000 | 0.5 | 7 | 59.9 | 3.0915
50 | NaCl | 1000 | 0.5 | 7 | 77.4 | 3.0173
50 | NaCl | 1000 | 0.5 | 7 | 100 | 2.9384
50 | NaCl | 1000 | 0.5 | 6 | 1 | 4.0496
50 | NaCl | 1000 | 0.5 | 6 | 1.29 | 3.971
50 | NaCl | 1000 | 0.5 | 6 | 1.67 | 3.6458
50 | NaCl | 1000 | 0.5 | 6 | 2.15 | 3.5777
50 | NaCl | 1000 | 0.5 | 6 | 2.78 | 3.344
50 | NaCl | 1000 | 0.5 | 6 | 3.59 | 3.2835
50 | NaCl | 1000 | 0.5 | 6 | 4.64 | 3.1505
50 | NaCl | 1000 | 0.5 | 6 | 5.99 | 3.1266
50 | NaCl | 1000 | 0.5 | 6 | 7.74 | 3.1138
50 | NaCl | 1000 | 0.5 | 6 | 10 | 3.0537
50 | NaCl | 1000 | 0.5 | 6 | 12.9 | 2.9693
50 | NaCl | 1000 | 0.5 | 6 | 16.7 | 2.9161
50 | NaCl | 1000 | 0.5 | 6 | 21.5 | 2.8333
50 | NaCl | 1000 | 0.5 | 6 | 27.8 | 2.7675
50 | NaCl | 1000 | 0.5 | 6 | 35.9 | 2.7196
50 | NaCl | 1000 | 0.5 | 6 | 46.4 | 2.6735
50 | NaCl | 1000 | 0.5 | 6 | 59.9 | 2.6457
50 | NaCl | 1000 | 0.5 | 6 | 77.4 | 2.5919
50 | NaCl | 1000 | 0.5 | 6 | 100 | 2.5472
50 | NaCl | 1000 | 0.5 | 5 | 1 | 2.7253
50 | NaCl | 1000 | 0.5 | 5 | 1.29 | 2.3012
50 | NaCl | 1000 | 0.5 | 5 | 1.67 | 2.4681
50 | NaCl | 1000 | 0.5 | 5 | 2.15 | 2.524
50 | NaCl | 1000 | 0.5 | 5 | 2.78 | 2.3696
50 | NaCl | 1000 | 0.5 | 5 | 3.59 | 2.4635
50 | NaCl | 1000 | 0.5 | 5 | 4.64 | 2.4044
50 | NaCl | 1000 | 0.5 | 5 | 5.99 | 2.3638
50 | NaCl | 1000 | 0.5 | 5 | 7.74 | 2.3711
50 | NaCl | 1000 | 0.5 | 5 | 10 | 2.3544
50 | NaCl | 1000 | 0.5 | 5 | 12.9 | 2.3299
50 | NaCl | 1000 | 0.5 | 5 | 16.7 | 2.3025
50 | NaCl | 1000 | 0.5 | 5 | 21.5 | 2.2703
50 | NaCl | 1000 | 0.5 | 5 | 27.8 | 2.2422
50 | NaCl | 1000 | 0.5 | 5 | 35.9 | 2.2201
50 | NaCl | 1000 | 0.5 | 5 | 46.4 | 2.1796
50 | NaCl | 1000 | 0.5 | 5 | 59.9 | 2.1766
50 | NaCl | 1000 | 0.5 | 5 | 77.4 | 2.1234
50 | NaCl | 1000 | 0.5 | 5 | 100 | 2.1337
50 | NaCl | 1000 | 0.5 | 4 | 1 | 2.0236
50 | NaCl | 1000 | 0.5 | 4 | 1.29 | 2.0138
50 | NaCl | 1000 | 0.5 | 4 | 1.67 | 1.8687
50 | NaCl | 1000 | 0.5 | 4 | 2.15 | 2.0016
50 | NaCl | 1000 | 0.5 | 4 | 2.78 | 1.8699
50 | NaCl | 1000 | 0.5 | 4 | 3.59 | 1.9532
50 | NaCl | 1000 | 0.5 | 4 | 4.64 | 1.905
50 | NaCl | 1000 | 0.5 | 4 | 5.99 | 1.9222
50 | NaCl | 1000 | 0.5 | 4 | 7.74 | 1.9132
50 | NaCl | 1000 | 0.5 | 4 | 10 | 1.8978
50 | NaCl | 1000 | 0.5 | 4 | 12.9 | 1.8839
50 | NaCl | 1000 | 0.5 | 4 | 16.7 | 1.8812
50 | NaCl | 1000 | 0.5 | 4 | 21.5 | 1.8531
50 | NaCl | 1000 | 0.5 | 4 | 27.8 | 1.8471
50 | NaCl | 1000 | 0.5 | 4 | 35.9 | 1.8376
50 | NaCl | 1000 | 0.5 | 4 | 46.4 | 1.827
50 | NaCl | 1000 | 0.5 | 4 | 59.9 | 1.8398
50 | NaCl | 1000 | 0.5 | 4 | 77.4 | 1.8165
50 | NaCl | 1000 | 0.5 | 4 | 100 | 1.8156
50 | NaCl | 1000 | 0.5 | 3 | 1 | 1.7977
50 | NaCl | 1000 | 0.5 | 3 | 1.29 | 1.7221
50 | NaCl | 1000 | 0.5 | 3 | 1.67 | 1.662
50 | NaCl | 1000 | 0.5 | 3 | 2.15 | 1.6697
50 | NaCl | 1000 | 0.5 | 3 | 2.78 | 1.7465
50 | NaCl | 1000 | 0.5 | 3 | 3.59 | 1.6409
50 | NaCl | 1000 | 0.5 | 3 | 4.64 | 1.6315
50 | NaCl | 1000 | 0.5 | 3 | 5.99 | 1.6274
50 | NaCl | 1000 | 0.5 | 3 | 7.74 | 1.6075
50 | NaCl | 1000 | 0.5 | 3 | 10 | 1.5959
50 | NaCl | 1000 | 0.5 | 3 | 12.9 | 1.5817
50 | NaCl | 1000 | 0.5 | 3 | 16.7 | 1.571
50 | NaCl | 1000 | 0.5 | 3 | 21.5 | 1.5694
50 | NaCl | 1000 | 0.5 | 3 | 27.8 | 1.5684
50 | NaCl | 1000 | 0.5 | 3 | 35.9 | 1.555
50 | NaCl | 1000 | 0.5 | 3 | 46.4 | 1.5687
50 | NaCl | 1000 | 0.5 | 3 | 59.9 | 1.5397
50 | NaCl | 1000 | 0.5 | 3 | 77.4 | 1.5781
50 | NaCl | 1000 | 0.5 | 3 | 100 | 1.5657
50 | NaCl | 1000 | 0.5 | 2 | 1 | 1.1109
50 | NaCl | 1000 | 0.5 | 2 | 1.29 | 1.2534
50 | NaCl | 1000 | 0.5 | 2 | 1.67 | 1.2294
50 | NaCl | 1000 | 0.5 | 2 | 2.15 | 1.1662
50 | NaCl | 1000 | 0.5 | 2 | 2.78 | 1.1964
50 | NaCl | 1000 | 0.5 | 2 | 3.59 | 1.1876
50 | NaCl | 1000 | 0.5 | 2 | 4.64 | 1.2206
50 | NaCl | 1000 | 0.5 | 2 | 5.99 | 1.205
50 | NaCl | 1000 | 0.5 | 2 | 7.74 | 1.1889
50 | NaCl | 1000 | 0.5 | 2 | 10 | 1.1934
50 | NaCl | 1000 | 0.5 | 2 | 12.9 | 1.1995
50 | NaCl | 1000 | 0.5 | 2 | 16.7 | 1.1974
50 | NaCl | 1000 | 0.5 | 2 | 21.5 | 1.2001
50 | NaCl | 1000 | 0.5 | 2 | 27.8 | 1.203
50 | NaCl | 1000 | 0.5 | 2 | 35.9 | 1.2195
50 | NaCl | 1000 | 0.5 | 2 | 46.4 | 1.209
50 | NaCl | 1000 | 0.5 | 2 | 59.9 | 1.2342
50 | NaCl | 1000 | 0.5 | 2 | 77.4 | 1.2199
50 | NaCl | 1000 | 0.5 | 2 | 100 | 1.2662
60 | NaCl | 1000 | 0.5 | 50 | 0.01 | 226.32
60 | NaCl | 1000 | 0.5 | 50 | 0.0129 | 237.89
60 | NaCl | 1000 | 0.5 | 50 | 0.0167 | 238.97
60 | NaCl | 1000 | 0.5 | 50 | 0.0215 | 248.52
60 | NaCl | 1000 | 0.5 | 50 | 0.0278 | 250.87
60 | NaCl | 1000 | 0.5 | 50 | 0.0359 | 248.03
60 | NaCl | 1000 | 0.5 | 50 | 0.0464 | 249.6
60 | NaCl | 1000 | 0.5 | 50 | 0.0599 | 251.55
60 | NaCl | 1000 | 0.5 | 50 | 0.0774 | 252.15
60 | NaCl | 1000 | 0.5 | 50 | 0.1 | 248.12
60 | NaCl | 1000 | 0.5 | 50 | 0.129 | 246.48
60 | NaCl | 1000 | 0.5 | 50 | 0.167 | 244.37
60 | NaCl | 1000 | 0.5 | 50 | 0.215 | 242.71
60 | NaCl | 1000 | 0.5 | 50 | 0.278 | 237.98
60 | NaCl | 1000 | 0.5 | 50 | 0.359 | 232.65
60 | NaCl | 1000 | 0.5 | 50 | 0.464 | 226.81
60 | NaCl | 1000 | 0.5 | 50 | 0.599 | 220.55
60 | NaCl | 1000 | 0.5 | 50 | 0.774 | 212.49
60 | NaCl | 1000 | 0.5 | 50 | 1 | 203.54
60 | NaCl | 1000 | 0.5 | 50 | 1.29 | 193.6
60 | NaCl | 1000 | 0.5 | 50 | 1.67 | 182.8
60 | NaCl | 1000 | 0.5 | 50 | 2.15 | 171.13
60 | NaCl | 1000 | 0.5 | 50 | 2.78 | 159.16
60 | NaCl | 1000 | 0.5 | 50 | 3.59 | 146.92
60 | NaCl | 1000 | 0.5 | 50 | 4.64 | 134.68
60 | NaCl | 1000 | 0.5 | 50 | 5.99 | 122.61
60 | NaCl | 1000 | 0.5 | 50 | 7.74 | 110.91
60 | NaCl | 1000 | 0.5 | 50 | 10 | 99.754
60 | NaCl | 1000 | 0.5 | 50 | 12.9 | 89.243
60 | NaCl | 1000 | 0.5 | 50 | 16.7 | 79.488
60 | NaCl | 1000 | 0.5 | 50 | 21.5 | 70.507
60 | NaCl | 1000 | 0.5 | 50 | 27.8 | 62.313
60 | NaCl | 1000 | 0.5 | 50 | 35.9 | 54.916
60 | NaCl | 1000 | 0.5 | 50 | 46.4 | 48.31
60 | NaCl | 1000 | 0.5 | 50 | 59.9 | 42.437
60 | NaCl | 1000 | 0.5 | 50 | 77.4 | 37.282
60 | NaCl | 1000 | 0.5 | 50 | 100 | 32.77
60 | NaCl | 1000 | 0.5 | 50 | 129 | 28.911
60 | NaCl | 1000 | 0.5 | 50 | 167 | 25.562
60 | NaCl | 1000 | 0.5 | 50 | 215 | 22.634
60 | NaCl | 1000 | 0.5 | 50 | 278 | 20.172
60 | NaCl | 1000 | 0.5 | 50 | 359 | 18.058
60 | NaCl | 1000 | 0.5 | 50 | 464 | 16.259
60 | NaCl | 1000 | 0.5 | 50 | 599 | 14.819
60 | NaCl | 1000 | 0.5 | 50 | 774 | 13.582
60 | NaCl | 1000 | 0.5 | 50 | 1000 | 15.062
60 | NaCl | 1000 | 0.5 | 40 | 0.01 | 379.37
60 | NaCl | 1000 | 0.5 | 40 | 0.0129 | 273.86
60 | NaCl | 1000 | 0.5 | 40 | 0.0167 | 162.53
60 | NaCl | 1000 | 0.5 | 40 | 0.0215 | 160.04
60 | NaCl | 1000 | 0.5 | 40 | 0.0278 | 151.9
60 | NaCl | 1000 | 0.5 | 40 | 0.0359 | 147.99
60 | NaCl | 1000 | 0.5 | 40 | 0.0464 | 145.48
60 | NaCl | 1000 | 0.5 | 40 | 0.0599 | 141.59
60 | NaCl | 1000 | 0.5 | 40 | 0.0774 | 141.48
60 | NaCl | 1000 | 0.5 | 40 | 0.1 | 144.73
60 | NaCl | 1000 | 0.5 | 40 | 0.129 | 144.75
60 | NaCl | 1000 | 0.5 | 40 | 0.167 | 145.57
60 | NaCl | 1000 | 0.5 | 40 | 0.215 | 143.65
60 | NaCl | 1000 | 0.5 | 40 | 0.278 | 141.87
60 | NaCl | 1000 | 0.5 | 40 | 0.359 | 141.21
60 | NaCl | 1000 | 0.5 | 40 | 0.464 | 139.31
60 | NaCl | 1000 | 0.5 | 40 | 0.599 | 134.53
60 | NaCl | 1000 | 0.5 | 40 | 0.774 | 131.67
60 | NaCl | 1000 | 0.5 | 40 | 1 | 127.51
60 | NaCl | 1000 | 0.5 | 40 | 1.29 | 122.45
60 | NaCl | 1000 | 0.5 | 40 | 1.67 | 117.17
60 | NaCl | 1000 | 0.5 | 40 | 2.15 | 111.21
60 | NaCl | 1000 | 0.5 | 40 | 2.78 | 104.78
60 | NaCl | 1000 | 0.5 | 40 | 3.59 | 97.98
60 | NaCl | 1000 | 0.5 | 40 | 4.64 | 90.998
60 | NaCl | 1000 | 0.5 | 40 | 5.99 | 83.956
60 | NaCl | 1000 | 0.5 | 40 | 7.74 | 76.932
60 | NaCl | 1000 | 0.5 | 40 | 10 | 69.931
60 | NaCl | 1000 | 0.5 | 40 | 12.9 | 63.367
60 | NaCl | 1000 | 0.5 | 40 | 16.7 | 57.146
60 | NaCl | 1000 | 0.5 | 40 | 21.5 | 51.285
60 | NaCl | 1000 | 0.5 | 40 | 27.8 | 45.866
60 | NaCl | 1000 | 0.5 | 40 | 35.9 | 40.844
60 | NaCl | 1000 | 0.5 | 40 | 46.4 | 36.35
60 | NaCl | 1000 | 0.5 | 40 | 59.9 | 32.28
60 | NaCl | 1000 | 0.5 | 40 | 77.4 | 28.431
60 | NaCl | 1000 | 0.5 | 40 | 100 | 25.231
60 | NaCl | 1000 | 0.5 | 40 | 129 | 22.396
60 | NaCl | 1000 | 0.5 | 40 | 167 | 19.927
60 | NaCl | 1000 | 0.5 | 40 | 215 | 17.865
60 | NaCl | 1000 | 0.5 | 40 | 278 | 16.057
60 | NaCl | 1000 | 0.5 | 40 | 359 | 14.524
60 | NaCl | 1000 | 0.5 | 40 | 464 | 13.185
60 | NaCl | 1000 | 0.5 | 40 | 599 | 12.114
60 | NaCl | 1000 | 0.5 | 40 | 774 | 11.27
60 | NaCl | 1000 | 0.5 | 40 | 1000 | 14.002
60 | NaCl | 1000 | 0.5 | 30 | 0.1 | 48.324
60 | NaCl | 1000 | 0.5 | 30 | 0.129 | 48.567
60 | NaCl | 1000 | 0.5 | 30 | 0.167 | 50.44
60 | NaCl | 1000 | 0.5 | 30 | 0.215 | 48.972
60 | NaCl | 1000 | 0.5 | 30 | 0.278 | 48.873
60 | NaCl | 1000 | 0.5 | 30 | 0.359 | 48.953
60 | NaCl | 1000 | 0.5 | 30 | 0.464 | 48.317
60 | NaCl | 1000 | 0.5 | 30 | 0.599 | 48.092
60 | NaCl | 1000 | 0.5 | 30 | 0.774 | 47.506
60 | NaCl | 1000 | 0.5 | 30 | 1 | 47.126
60 | NaCl | 1000 | 0.5 | 30 | 1.29 | 46.288
60 | NaCl | 1000 | 0.5 | 30 | 1.67 | 45.238
60 | NaCl | 1000 | 0.5 | 30 | 2.15 | 44.121
60 | NaCl | 1000 | 0.5 | 30 | 2.78 | 42.635
60 | NaCl | 1000 | 0.5 | 30 | 3.59 | 41.047
60 | NaCl | 1000 | 0.5 | 30 | 4.64 | 39.19
60 | NaCl | 1000 | 0.5 | 30 | 5.99 | 37.21
60 | NaCl | 1000 | 0.5 | 30 | 7.74 | 35.087
60 | NaCl | 1000 | 0.5 | 30 | 10 | 32.876
60 | NaCl | 1000 | 0.5 | 30 | 12.9 | 30.613
60 | NaCl | 1000 | 0.5 | 30 | 16.7 | 28.353
60 | NaCl | 1000 | 0.5 | 30 | 21.5 | 26.109
60 | NaCl | 1000 | 0.5 | 30 | 27.8 | 23.942
60 | NaCl | 1000 | 0.5 | 30 | 35.9 | 21.852
60 | NaCl | 1000 | 0.5 | 30 | 46.4 | 19.893
60 | NaCl | 1000 | 0.5 | 30 | 59.9 | 18.04
60 | NaCl | 1000 | 0.5 | 30 | 77.4 | 16.35
60 | NaCl | 1000 | 0.5 | 30 | 100 | 14.771
60 | NaCl | 1000 | 0.5 | 25 | 0.1 | 31.045
60 | NaCl | 1000 | 0.5 | 25 | 0.129 | 30.361
60 | NaCl | 1000 | 0.5 | 25 | 0.167 | 30.92
60 | NaCl | 1000 | 0.5 | 25 | 0.215 | 29.995
60 | NaCl | 1000 | 0.5 | 25 | 0.278 | 30.266
60 | NaCl | 1000 | 0.5 | 25 | 0.359 | 29.795
60 | NaCl | 1000 | 0.5 | 25 | 0.464 | 30.232
60 | NaCl | 1000 | 0.5 | 25 | 0.599 | 29.898
60 | NaCl | 1000 | 0.5 | 25 | 0.774 | 29.915
60 | NaCl | 1000 | 0.5 | 25 | 1 | 29.531
60 | NaCl | 1000 | 0.5 | 25 | 1.29 | 29.168
60 | NaCl | 1000 | 0.5 | 25 | 1.67 | 28.056
60 | NaCl | 1000 | 0.5 | 25 | 2.15 | 28.299
60 | NaCl | 1000 | 0.5 | 25 | 2.78 | 27.643
60 | NaCl | 1000 | 0.5 | 25 | 3.59 | 26.856
60 | NaCl | 1000 | 0.5 | 25 | 4.64 | 25.943
60 | NaCl | 1000 | 0.5 | 25 | 5.99 | 24.905
60 | NaCl | 1000 | 0.5 | 25 | 7.74 | 23.764
60 | NaCl | 1000 | 0.5 | 25 | 10 | 22.546
60 | NaCl | 1000 | 0.5 | 25 | 12.9 | 21.262
60 | NaCl | 1000 | 0.5 | 25 | 16.7 | 19.949
60 | NaCl | 1000 | 0.5 | 25 | 21.5 | 18.583
60 | NaCl | 1000 | 0.5 | 25 | 27.8 | 17.254
60 | NaCl | 1000 | 0.5 | 25 | 35.9 | 15.944
60 | NaCl | 1000 | 0.5 | 25 | 46.4 | 14.683
60 | NaCl | 1000 | 0.5 | 25 | 59.9 | 13.496
60 | NaCl | 1000 | 0.5 | 25 | 77.4 | 12.368
60 | NaCl | 1000 | 0.5 | 25 | 100 | 11.316
60 | NaCl | 1000 | 0.5 | 20 | 0.1 | 15.332
60 | NaCl | 1000 | 0.5 | 20 | 0.129 | 18.072
60 | NaCl | 1000 | 0.5 | 20 | 0.167 | 18.795
60 | NaCl | 1000 | 0.5 | 20 | 0.215 | 18.363
60 | NaCl | 1000 | 0.5 | 20 | 0.278 | 17.375
60 | NaCl | 1000 | 0.5 | 20 | 0.359 | 17.247
60 | NaCl | 1000 | 0.5 | 20 | 0.464 | 16.981
60 | NaCl | 1000 | 0.5 | 20 | 0.599 | 17.102
60 | NaCl | 1000 | 0.5 | 20 | 0.774 | 17.365
60 | NaCl | 1000 | 0.5 | 20 | 1 | 17.239
60 | NaCl | 1000 | 0.5 | 20 | 1.29 | 17.076
60 | NaCl | 1000 | 0.5 | 20 | 1.67 | 16.897
60 | NaCl | 1000 | 0.5 | 20 | 2.15 | 16.826
60 | NaCl | 1000 | 0.5 | 20 | 2.78 | 16.477
60 | NaCl | 1000 | 0.5 | 20 | 3.59 | 16.221
60 | NaCl | 1000 | 0.5 | 20 | 4.64 | 15.826
60 | NaCl | 1000 | 0.5 | 20 | 5.99 | 15.367
60 | NaCl | 1000 | 0.5 | 20 | 7.74 | 14.884
60 | NaCl | 1000 | 0.5 | 20 | 10 | 14.318
60 | NaCl | 1000 | 0.5 | 20 | 12.9 | 13.686
60 | NaCl | 1000 | 0.5 | 20 | 16.7 | 13.026
60 | NaCl | 1000 | 0.5 | 20 | 21.5 | 12.319
60 | NaCl | 1000 | 0.5 | 20 | 27.8 | 11.614
60 | NaCl | 1000 | 0.5 | 20 | 35.9 | 10.884
60 | NaCl | 1000 | 0.5 | 20 | 46.4 | 10.19
60 | NaCl | 1000 | 0.5 | 20 | 59.9 | 9.4825
60 | NaCl | 1000 | 0.5 | 20 | 77.4 | 8.8572
60 | NaCl | 1000 | 0.5 | 20 | 100 | 8.2298
60 | NaCl | 1000 | 0.5 | 18 | 1 | 13.797
60 | NaCl | 1000 | 0.5 | 18 | 1.29 | 13.717
60 | NaCl | 1000 | 0.5 | 18 | 1.67 | 13.553
60 | NaCl | 1000 | 0.5 | 18 | 2.15 | 13.501
60 | NaCl | 1000 | 0.5 | 18 | 2.78 | 13.291
60 | NaCl | 1000 | 0.5 | 18 | 3.59 | 13.131
60 | NaCl | 1000 | 0.5 | 18 | 4.64 | 12.842
60 | NaCl | 1000 | 0.5 | 18 | 5.99 | 12.557
60 | NaCl | 1000 | 0.5 | 18 | 7.74 | 12.191
60 | NaCl | 1000 | 0.5 | 18 | 10 | 11.777
60 | NaCl | 1000 | 0.5 | 18 | 12.9 | 11.318
60 | NaCl | 1000 | 0.5 | 18 | 16.7 | 10.836
60 | NaCl | 1000 | 0.5 | 18 | 21.5 | 10.297
60 | NaCl | 1000 | 0.5 | 18 | 27.8 | 9.7558
60 | NaCl | 1000 | 0.5 | 18 | 35.9 | 9.2012
60 | NaCl | 1000 | 0.5 | 18 | 46.4 | 8.6593
60 | NaCl | 1000 | 0.5 | 18 | 59.9 | 8.1339
60 | NaCl | 1000 | 0.5 | 18 | 77.4 | 7.6311
60 | NaCl | 1000 | 0.5 | 18 | 100 | 7.1383
60 | NaCl | 1000 | 0.5 | 15 | 1 | 9.5779
60 | NaCl | 1000 | 0.5 | 15 | 1.29 | 9.563
60 | NaCl | 1000 | 0.5 | 15 | 1.67 | 9.5019
60 | NaCl | 1000 | 0.5 | 15 | 2.15 | 9.4282
60 | NaCl | 1000 | 0.5 | 15 | 2.78 | 9.3975
60 | NaCl | 1000 | 0.5 | 15 | 3.59 | 9.2924
60 | NaCl | 1000 | 0.5 | 15 | 4.64 | 9.1542
60 | NaCl | 1000 | 0.5 | 15 | 5.99 | 8.993
60 | NaCl | 1000 | 0.5 | 15 | 7.74 | 8.7798
60 | NaCl | 1000 | 0.5 | 15 | 10 | 8.5477
60 | NaCl | 1000 | 0.5 | 15 | 12.9 | 8.288
60 | NaCl | 1000 | 0.5 | 15 | 16.7 | 8.0095
60 | NaCl | 1000 | 0.5 | 15 | 21.5 | 7.6668
60 | NaCl | 1000 | 0.5 | 15 | 27.8 | 7.334
60 | NaCl | 1000 | 0.5 | 15 | 35.9 | 6.9883
60 | NaCl | 1000 | 0.5 | 15 | 46.4 | 6.6428
60 | NaCl | 1000 | 0.5 | 15 | 59.9 | 6.3195
60 | NaCl | 1000 | 0.5 | 15 | 77.4 | 5.985
60 | NaCl | 1000 | 0.5 | 15 | 100 | 5.6679
60 | NaCl | 1000 | 0.5 | 12 | 1 | 5.8969
60 | NaCl | 1000 | 0.5 | 12 | 1.29 | 5.9955
60 | NaCl | 1000 | 0.5 | 12 | 1.67 | 5.9747
60 | NaCl | 1000 | 0.5 | 12 | 2.15 | 5.9141
60 | NaCl | 1000 | 0.5 | 12 | 2.78 | 5.9046
60 | NaCl | 1000 | 0.5 | 12 | 3.59 | 5.8633
60 | NaCl | 1000 | 0.5 | 12 | 4.64 | 5.8258
60 | NaCl | 1000 | 0.5 | 12 | 5.99 | 5.7591
60 | NaCl | 1000 | 0.5 | 12 | 7.74 | 5.6719
60 | NaCl | 1000 | 0.5 | 12 | 10 | 5.5657
60 | NaCl | 1000 | 0.5 | 12 | 12.9 | 5.4412
60 | NaCl | 1000 | 0.5 | 12 | 16.7 | 5.2853
60 | NaCl | 1000 | 0.5 | 12 | 21.5 | 5.1485
60 | NaCl | 1000 | 0.5 | 12 | 27.8 | 4.9723
60 | NaCl | 1000 | 0.5 | 12 | 35.9 | 4.7924
60 | NaCl | 1000 | 0.5 | 12 | 46.4 | 4.624
60 | NaCl | 1000 | 0.5 | 12 | 59.9 | 4.4207
60 | NaCl | 1000 | 0.5 | 12 | 77.4 | 4.279
60 | NaCl | 1000 | 0.5 | 12 | 100 | 4.1198
60 | NaCl | 1000 | 0.5 | 10 | 1 | 4.7428
60 | NaCl | 1000 | 0.5 | 10 | 1.29 | 4.7001
60 | NaCl | 1000 | 0.5 | 10 | 1.67 | 4.6318
60 | NaCl | 1000 | 0.5 | 10 | 2.15 | 4.6845
60 | NaCl | 1000 | 0.5 | 10 | 2.78 | 4.6503
60 | NaCl | 1000 | 0.5 | 10 | 3.59 | 4.6371
60 | NaCl | 1000 | 0.5 | 10 | 4.64 | 4.6348
60 | NaCl | 1000 | 0.5 | 10 | 5.99 | 4.5737
60 | NaCl | 1000 | 0.5 | 10 | 7.74 | 4.5115
60 | NaCl | 1000 | 0.5 | 10 | 10 | 4.4385
60 | NaCl | 1000 | 0.5 | 10 | 12.9 | 4.3664
60 | NaCl | 1000 | 0.5 | 10 | 16.7 | 4.2901
60 | NaCl | 1000 | 0.5 | 10 | 21.5 | 4.1579
60 | NaCl | 1000 | 0.5 | 10 | 27.8 | 4.0579
60 | NaCl | 1000 | 0.5 | 10 | 35.9 | 3.9431
60 | NaCl | 1000 | 0.5 | 10 | 46.4 | 3.8207
60 | NaCl | 1000 | 0.5 | 10 | 59.9 | 3.7294
60 | NaCl | 1000 | 0.5 | 10 | 77.4 | 3.5985
60 | NaCl | 1000 | 0.5 | 10 | 100 | 3.4992
60 | NaCl | 1000 | 0.5 | 9 | 1 | 3.8535
60 | NaCl | 1000 | 0.5 | 9 | 1.29 | 3.8632
60 | NaCl | 1000 | 0.5 | 9 | 1.67 | 3.8005
60 | NaCl | 1000 | 0.5 | 9 | 2.15 | 3.8315
60 | NaCl | 1000 | 0.5 | 9 | 2.78 | 3.8577
60 | NaCl | 1000 | 0.5 | 9 | 3.59 | 3.7999
60 | NaCl | 1000 | 0.5 | 9 | 4.64 | 3.7949
60 | NaCl | 1000 | 0.5 | 9 | 5.99 | 3.7696
60 | NaCl | 1000 | 0.5 | 9 | 7.74 | 3.7282
60 | NaCl | 1000 | 0.5 | 9 | 10 | 3.6744
60 | NaCl | 1000 | 0.5 | 9 | 12.9 | 3.6285
60 | NaCl | 1000 | 0.5 | 9 | 16.7 | 3.5739
60 | NaCl | 1000 | 0.5 | 9 | 21.5 | 3.4845
60 | NaCl | 1000 | 0.5 | 9 | 27.8 | 3.4089
60 | NaCl | 1000 | 0.5 | 9 | 35.9 | 3.3327
60 | NaCl | 1000 | 0.5 | 9 | 46.4 | 3.2454
60 | NaCl | 1000 | 0.5 | 9 | 59.9 | 3.1903
60 | NaCl | 1000 | 0.5 | 9 | 77.4 | 3.0876
60 | NaCl | 1000 | 0.5 | 9 | 100 | 3.0339
60 | NaCl | 1000 | 0.5 | 8 | 1 | 3.5844
60 | NaCl | 1000 | 0.5 | 8 | 1.29 | 3.4522
60 | NaCl | 1000 | 0.5 | 8 | 1.67 | 3.4562
60 | NaCl | 1000 | 0.5 | 8 | 2.15 | 3.4897
60 | NaCl | 1000 | 0.5 | 8 | 2.78 | 3.483
60 | NaCl | 1000 | 0.5 | 8 | 3.59 | 3.4248
60 | NaCl | 1000 | 0.5 | 8 | 4.64 | 3.424
60 | NaCl | 1000 | 0.5 | 8 | 5.99 | 3.3881
60 | NaCl | 1000 | 0.5 | 8 | 7.74 | 3.3595
60 | NaCl | 1000 | 0.5 | 8 | 10 | 3.3223
60 | NaCl | 1000 | 0.5 | 8 | 12.9 | 3.2764
60 | NaCl | 1000 | 0.5 | 8 | 16.7 | 3.2398
60 | NaCl | 1000 | 0.5 | 8 | 21.5 | 3.1694
60 | NaCl | 1000 | 0.5 | 8 | 27.8 | 3.1142
60 | NaCl | 1000 | 0.5 | 8 | 35.9 | 3.0423
60 | NaCl | 1000 | 0.5 | 8 | 46.4 | 2.9909
60 | NaCl | 1000 | 0.5 | 8 | 59.9 | 2.9187
60 | NaCl | 1000 | 0.5 | 8 | 77.4 | 2.8763
60 | NaCl | 1000 | 0.5 | 8 | 100 | 2.7931
60 | NaCl | 1000 | 0.5 | 7 | 1 | 2.8071
60 | NaCl | 1000 | 0.5 | 7 | 1.29 | 2.7791
60 | NaCl | 1000 | 0.5 | 7 | 1.67 | 2.8131
60 | NaCl | 1000 | 0.5 | 7 | 2.15 | 2.7555
60 | NaCl | 1000 | 0.5 | 7 | 2.78 | 2.8146
60 | NaCl | 1000 | 0.5 | 7 | 3.59 | 2.7693
60 | NaCl | 1000 | 0.5 | 7 | 4.64 | 2.8014
60 | NaCl | 1000 | 0.5 | 7 | 5.99 | 2.7685
60 | NaCl | 1000 | 0.5 | 7 | 7.74 | 2.7463
60 | NaCl | 1000 | 0.5 | 7 | 10 | 2.7193
60 | NaCl | 1000 | 0.5 | 7 | 12.9 | 2.6973
60 | NaCl | 1000 | 0.5 | 7 | 16.7 | 2.6807
60 | NaCl | 1000 | 0.5 | 7 | 21.5 | 2.6209
60 | NaCl | 1000 | 0.5 | 7 | 27.8 | 2.5936
60 | NaCl | 1000 | 0.5 | 7 | 35.9 | 2.5545
60 | NaCl | 1000 | 0.5 | 7 | 46.4 | 2.5164
60 | NaCl | 1000 | 0.5 | 7 | 59.9 | 2.4958
60 | NaCl | 1000 | 0.5 | 7 | 77.4 | 2.4451
60 | NaCl | 1000 | 0.5 | 7 | 100 | 2.4039
60 | NaCl | 1000 | 0.5 | 6 | 1 | 6.9288
60 | NaCl | 1000 | 0.5 | 6 | 1.29 | 5.4521
60 | NaCl | 1000 | 0.5 | 6 | 1.67 | 5.4786
60 | NaCl | 1000 | 0.5 | 6 | 2.15 | 2.4752
60 | NaCl | 1000 | 0.5 | 6 | 2.78 | 2.3775
60 | NaCl | 1000 | 0.5 | 6 | 3.59 | 2.3922
60 | NaCl | 1000 | 0.5 | 6 | 4.64 | 2.3563
60 | NaCl | 1000 | 0.5 | 6 | 5.99 | 2.3639
60 | NaCl | 1000 | 0.5 | 6 | 7.74 | 2.3518
60 | NaCl | 1000 | 0.5 | 6 | 10 | 2.3272
60 | NaCl | 1000 | 0.5 | 6 | 12.9 | 2.3116
60 | NaCl | 1000 | 0.5 | 6 | 16.7 | 2.2758
60 | NaCl | 1000 | 0.5 | 6 | 21.5 | 2.2507
60 | NaCl | 1000 | 0.5 | 6 | 27.8 | 2.2198
60 | NaCl | 1000 | 0.5 | 6 | 35.9 | 2.2011
60 | NaCl | 1000 | 0.5 | 6 | 46.4 | 2.1574
60 | NaCl | 1000 | 0.5 | 6 | 59.9 | 2.1539
60 | NaCl | 1000 | 0.5 | 6 | 77.4 | 2.1015
60 | NaCl | 1000 | 0.5 | 6 | 100 | 2.1129
60 | NaCl | 1000 | 0.5 | 5 | 1 | 2.0841
60 | NaCl | 1000 | 0.5 | 5 | 1.29 | 2.0796
60 | NaCl | 1000 | 0.5 | 5 | 1.67 | 2.1409
60 | NaCl | 1000 | 0.5 | 5 | 2.15 | 2.0884
60 | NaCl | 1000 | 0.5 | 5 | 2.78 | 2.1211
60 | NaCl | 1000 | 0.5 | 5 | 3.59 | 2.0965
60 | NaCl | 1000 | 0.5 | 5 | 4.64 | 2.1146
60 | NaCl | 1000 | 0.5 | 5 | 5.99 | 2.0914
60 | NaCl | 1000 | 0.5 | 5 | 7.74 | 2.0818
60 | NaCl | 1000 | 0.5 | 5 | 10 | 2.0782
60 | NaCl | 1000 | 0.5 | 5 | 12.9 | 2.0528
60 | NaCl | 1000 | 0.5 | 5 | 16.7 | 2.0427
60 | NaCl | 1000 | 0.5 | 5 | 21.5 | 2.031
60 | NaCl | 1000 | 0.5 | 5 | 27.8 | 2.0162
60 | NaCl | 1000 | 0.5 | 5 | 35.9 | 1.9862
60 | NaCl | 1000 | 0.5 | 5 | 46.4 | 1.9857
60 | NaCl | 1000 | 0.5 | 5 | 59.9 | 1.938
60 | NaCl | 1000 | 0.5 | 5 | 77.4 | 1.959
60 | NaCl | 1000 | 0.5 | 5 | 100 | 1.928
60 | NaCl | 1000 | 0.5 | 4 | 1 | 1.6005
60 | NaCl | 1000 | 0.5 | 4 | 1.29 | 1.7426
60 | NaCl | 1000 | 0.5 | 4 | 1.67 | 1.735
60 | NaCl | 1000 | 0.5 | 4 | 2.15 | 2.1747
60 | NaCl | 1000 | 0.5 | 4 | 2.78 | 2.677
60 | NaCl | 1000 | 0.5 | 4 | 3.59 | 1.7274
60 | NaCl | 1000 | 0.5 | 4 | 4.64 | 1.7453
60 | NaCl | 1000 | 0.5 | 4 | 5.99 | 1.7356
60 | NaCl | 1000 | 0.5 | 4 | 7.74 | 1.7247
60 | NaCl | 1000 | 0.5 | 4 | 10 | 1.7224
60 | NaCl | 1000 | 0.5 | 4 | 12.9 | 1.7085
60 | NaCl | 1000 | 0.5 | 4 | 16.7 | 1.6946
60 | NaCl | 1000 | 0.5 | 4 | 21.5 | 1.6989
60 | NaCl | 1000 | 0.5 | 4 | 27.8 | 1.6906
60 | NaCl | 1000 | 0.5 | 4 | 35.9 | 1.6761
60 | NaCl | 1000 | 0.5 | 4 | 46.4 | 1.6837
60 | NaCl | 1000 | 0.5 | 4 | 59.9 | 1.6505
60 | NaCl | 1000 | 0.5 | 4 | 77.4 | 1.6803
60 | NaCl | 1000 | 0.5 | 4 | 100 | 1.6687
60 | NaCl | 1000 | 0.5 | 3 | 1 | 1.3166
60 | NaCl | 1000 | 0.5 | 3 | 1.29 | 1.2548
60 | NaCl | 1000 | 0.5 | 3 | 1.67 | 1.2337
60 | NaCl | 1000 | 0.5 | 3 | 2.15 | 1.2285
60 | NaCl | 1000 | 0.5 | 3 | 2.78 | 1.2614
60 | NaCl | 1000 | 0.5 | 3 | 3.59 | 1.2521
60 | NaCl | 1000 | 0.5 | 3 | 4.64 | 1.2493
60 | NaCl | 1000 | 0.5 | 3 | 5.99 | 1.2401
60 | NaCl | 1000 | 0.5 | 3 | 7.74 | 1.2441
60 | NaCl | 1000 | 0.5 | 3 | 10 | 1.2367
60 | NaCl | 1000 | 0.5 | 3 | 12.9 | 1.2339
60 | NaCl | 1000 | 0.5 | 3 | 16.7 | 1.246
60 | NaCl | 1000 | 0.5 | 3 | 21.5 | 1.2406
60 | NaCl | 1000 | 0.5 | 3 | 27.8 | 1.2542
60 | NaCl | 1000 | 0.5 | 3 | 35.9 | 1.2511
60 | NaCl | 1000 | 0.5 | 3 | 46.4 | 1.2775
60 | NaCl | 1000 | 0.5 | 3 | 59.9 | 1.2754
60 | NaCl | 1000 | 0.5 | 3 | 77.4 | 1.3051
60 | NaCl | 1000 | 0.5 | 3 | 100 | 1.2935
60 | NaCl | 1000 | 0.5 | 2 | 1 | 0.97017
60 | NaCl | 1000 | 0.5 | 2 | 1.29 | 0.86465
60 | NaCl | 1000 | 0.5 | 2 | 1.67 | 0.96709
60 | NaCl | 1000 | 0.5 | 2 | 2.15 | 0.96565
60 | NaCl | 1000 | 0.5 | 2 | 2.78 | 0.9672
60 | NaCl | 1000 | 0.5 | 2 | 3.59 | 0.96413
60 | NaCl | 1000 | 0.5 | 2 | 4.64 | 0.96263
60 | NaCl | 1000 | 0.5 | 2 | 5.99 | 0.96576
60 | NaCl | 1000 | 0.5 | 2 | 7.74 | 0.96334
60 | NaCl | 1000 | 0.5 | 2 | 10 | 0.9698
60 | NaCl | 1000 | 0.5 | 2 | 12.9 | 0.97482
60 | NaCl | 1000 | 0.5 | 2 | 16.7 | 0.96585
60 | NaCl | 1000 | 0.5 | 2 | 21.5 | 0.98805
60 | NaCl | 1000 | 0.5 | 2 | 27.8 | 0.99328
60 | NaCl | 1000 | 0.5 | 2 | 35.9 | 1.0008
60 | NaCl | 1000 | 0.5 | 2 | 46.4 | 0.99802
60 | NaCl | 1000 | 0.5 | 2 | 59.9 | 1.0132
60 | NaCl | 1000 | 0.5 | 2 | 77.4 | 1.0265
60 | NaCl | 1000 | 0.5 | 2 | 100 | 1.0728
60 | NaCl | 1000 | 0.5 | 1 | 1 | 0.79436
60 | NaCl | 1000 | 0.5 | 1 | 1.29 | 0.7833
60 | NaCl | 1000 | 0.5 | 1 | 1.67 | 0.87425
60 | NaCl | 1000 | 0.5 | 1 | 2.15 | 0.77444
60 | NaCl | 1000 | 0.5 | 1 | 2.78 | 0.82151
60 | NaCl | 1000 | 0.5 | 1 | 3.59 | 0.75158
60 | NaCl | 1000 | 0.5 | 1 | 4.64 | 0.77124
60 | NaCl | 1000 | 0.5 | 1 | 5.99 | 0.77249
60 | NaCl | 1000 | 0.5 | 1 | 7.74 | 0.76167
60 | NaCl | 1000 | 0.5 | 1 | 10 | 0.78244
60 | NaCl | 1000 | 0.5 | 1 | 12.9 | 0.78892
60 | NaCl | 1000 | 0.5 | 1 | 16.7 | 0.77359
60 | NaCl | 1000 | 0.5 | 1 | 21.5 | 0.80441
60 | NaCl | 1000 | 0.5 | 1 | 27.8 | 0.80432
60 | NaCl | 1000 | 0.5 | 1 | 35.9 | 0.81656
60 | NaCl | 1000 | 0.5 | 1 | 46.4 | 0.82836
60 | NaCl | 1000 | 0.5 | 1 | 59.9 | 0.83241
60 | NaCl | 1000 | 0.5 | 1 | 77.4 | 0.86597
60 | NaCl | 1000 | 0.5 | 1 | 100 | 1.0711
70 | NaCl | 1000 | 0.5 | 50 | 0.01 | 248.85
70 | NaCl | 1000 | 0.5 | 50 | 0.0129 | 241.38
70 | NaCl | 1000 | 0.5 | 50 | 0.0167 | 245.25
70 | NaCl | 1000 | 0.5 | 50 | 0.0215 | 246.72
70 | NaCl | 1000 | 0.5 | 50 | 0.0278 | 252.54
70 | NaCl | 1000 | 0.5 | 50 | 0.0359 | 256.5
70 | NaCl | 1000 | 0.5 | 50 | 0.0464 | 253.85
70 | NaCl | 1000 | 0.5 | 50 | 0.0599 | 254.4
70 | NaCl | 1000 | 0.5 | 50 | 0.0774 | 254.73
70 | NaCl | 1000 | 0.5 | 50 | 0.1 | 252.99
70 | NaCl | 1000 | 0.5 | 50 | 0.129 | 252.46
70 | NaCl | 1000 | 0.5 | 50 | 0.167 | 250.63
70 | NaCl | 1000 | 0.5 | 50 | 0.215 | 247.29
70 | NaCl | 1000 | 0.5 | 50 | 0.278 | 244.63
70 | NaCl | 1000 | 0.5 | 50 | 0.359 | 240.63
70 | NaCl | 1000 | 0.5 | 50 | 0.464 | 234.43
70 | NaCl | 1000 | 0.5 | 50 | 0.599 | 227.75
70 | NaCl | 1000 | 0.5 | 50 | 0.774 | 219.43
70 | NaCl | 1000 | 0.5 | 50 | 1 | 210.68
70 | NaCl | 1000 | 0.5 | 50 | 1.29 | 200.34
70 | NaCl | 1000 | 0.5 | 50 | 1.67 | 189.05
70 | NaCl | 1000 | 0.5 | 50 | 2.15 | 177.4
70 | NaCl | 1000 | 0.5 | 50 | 2.78 | 165.08
70 | NaCl | 1000 | 0.5 | 50 | 3.59 | 152.38
70 | NaCl | 1000 | 0.5 | 50 | 4.64 | 139.75
70 | NaCl | 1000 | 0.5 | 50 | 5.99 | 127.26
70 | NaCl | 1000 | 0.5 | 50 | 7.74 | 115.1
70 | NaCl | 1000 | 0.5 | 50 | 10 | 103.38
70 | NaCl | 1000 | 0.5 | 50 | 12.9 | 92.442
70 | NaCl | 1000 | 0.5 | 50 | 16.7 | 82.183
70 | NaCl | 1000 | 0.5 | 50 | 21.5 | 72.761
70 | NaCl | 1000 | 0.5 | 50 | 27.8 | 64.172
70 | NaCl | 1000 | 0.5 | 50 | 35.9 | 56.432
70 | NaCl | 1000 | 0.5 | 50 | 46.4 | 49.522
70 | NaCl | 1000 | 0.5 | 50 | 59.9 | 43.348
70 | NaCl | 1000 | 0.5 | 50 | 77.4 | 37.968
70 | NaCl | 1000 | 0.5 | 50 | 100 | 33.252
70 | NaCl | 1000 | 0.5 | 50 | 129 | 29.186
70 | NaCl | 1000 | 0.5 | 50 | 167 | 25.677
70 | NaCl | 1000 | 0.5 | 50 | 215 | 22.666
70 | NaCl | 1000 | 0.5 | 50 | 278 | 20.036
70 | NaCl | 1000 | 0.5 | 50 | 359 | 17.834
70 | NaCl | 1000 | 0.5 | 50 | 464 | 15.947
70 | NaCl | 1000 | 0.5 | 50 | 599 | 14.41
70 | NaCl | 1000 | 0.5 | 50 | 774 | 13.107
70 | NaCl | 1000 | 0.5 | 50 | 1000 | 13.618
70 | NaCl | 1000 | 0.5 | 40 | 0.1 | 112.71
70 | NaCl | 1000 | 0.5 | 40 | 0.129 | 110.91
70 | NaCl | 1000 | 0.5 | 40 | 0.167 | 111.77
70 | NaCl | 1000 | 0.5 | 40 | 0.215 | 111.36
70 | NaCl | 1000 | 0.5 | 40 | 0.278 | 110.27
70 | NaCl | 1000 | 0.5 | 40 | 0.359 | 109.6
70 | NaCl | 1000 | 0.5 | 40 | 0.464 | 108.84
70 | NaCl | 1000 | 0.5 | 40 | 0.599 | 107.05
70 | NaCl | 1000 | 0.5 | 40 | 0.774 | 105.39
70 | NaCl | 1000 | 0.5 | 40 | 1 | 103.24
70 | NaCl | 1000 | 0.5 | 40 | 1.29 | 100.38
70 | NaCl | 1000 | 0.5 | 40 | 1.67 | 96.969
70 | NaCl | 1000 | 0.5 | 40 | 2.15 | 92.973
70 | NaCl | 1000 | 0.5 | 40 | 2.78 | 88.588
70 | NaCl | 1000 | 0.5 | 40 | 3.59 | 83.656
70 | NaCl | 1000 | 0.5 | 40 | 4.64 | 78.462
70 | NaCl | 1000 | 0.5 | 40 | 5.99 | 73.031
70 | NaCl | 1000 | 0.5 | 40 | 7.74 | 67.488
70 | NaCl | 1000 | 0.5 | 40 | 10 | 61.969
70 | NaCl | 1000 | 0.5 | 40 | 12.9 | 56.527
70 | NaCl | 1000 | 0.5 | 40 | 16.7 | 51.282
70 | NaCl | 1000 | 0.5 | 40 | 21.5 | 46.264
70 | NaCl | 1000 | 0.5 | 40 | 27.8 | 41.571
70 | NaCl | 1000 | 0.5 | 40 | 35.9 | 37.153
70 | NaCl | 1000 | 0.5 | 40 | 46.4 | 33.127
70 | NaCl | 1000 | 0.5 | 40 | 59.9 | 29.409
70 | NaCl | 1000 | 0.5 | 40 | 77.4 | 26.112
70 | NaCl | 1000 | 0.5 | 40 | 100 | 23.122
70 | NaCl | 1000 | 0.5 | 30 | 0.1 | 44.092
70 | NaCl | 1000 | 0.5 | 30 | 0.129 | 46.229
70 | NaCl | 1000 | 0.5 | 30 | 0.167 | 44.954
70 | NaCl | 1000 | 0.5 | 30 | 0.215 | 44.864
70 | NaCl | 1000 | 0.5 | 30 | 0.278 | 46.066
70 | NaCl | 1000 | 0.5 | 30 | 0.359 | 45.009
70 | NaCl | 1000 | 0.5 | 30 | 0.464 | 44.794
70 | NaCl | 1000 | 0.5 | 30 | 0.599 | 44.631
70 | NaCl | 1000 | 0.5 | 30 | 0.774 | 44.36
70 | NaCl | 1000 | 0.5 | 30 | 1 | 43.808
70 | NaCl | 1000 | 0.5 | 30 | 1.29 | 43.131
70 | NaCl | 1000 | 0.5 | 30 | 1.67 | 42.36
70 | NaCl | 1000 | 0.5 | 30 | 2.15 | 41.394
70 | NaCl | 1000 | 0.5 | 30 | 2.78 | 40.19
70 | NaCl | 1000 | 0.5 | 30 | 3.59 | 38.757
70 | NaCl | 1000 | 0.5 | 30 | 4.64 | 37.155
70 | NaCl | 1000 | 0.5 | 30 | 5.99 | 35.366
70 | NaCl | 1000 | 0.5 | 30 | 7.74 | 33.469
70 | NaCl | 1000 | 0.5 | 30 | 10 | 31.44
70 | NaCl | 1000 | 0.5 | 30 | 12.9 | 29.356
70 | NaCl | 1000 | 0.5 | 30 | 16.7 | 27.227
70 | NaCl | 1000 | 0.5 | 30 | 21.5 | 25.13
70 | NaCl | 1000 | 0.5 | 30 | 27.8 | 23.074
70 | NaCl | 1000 | 0.5 | 30 | 35.9 | 21.1
70 | NaCl | 1000 | 0.5 | 30 | 46.4 | 19.196
70 | NaCl | 1000 | 0.5 | 30 | 59.9 | 17.449
70 | NaCl | 1000 | 0.5 | 30 | 77.4 | 15.772
70 | NaCl | 1000 | 0.5 | 30 | 100 | 14.302
70 | NaCl | 1000 | 0.5 | 25 | 0.1 | 29.825
70 | NaCl | 1000 | 0.5 | 25 | 0.129 | 28.063
70 | NaCl | 1000 | 0.5 | 25 | 0.167 | 28.536
70 | NaCl | 1000 | 0.5 | 25 | 0.215 | 27.315
70 | NaCl | 1000 | 0.5 | 25 | 0.278 | 27.279
70 | NaCl | 1000 | 0.5 | 25 | 0.359 | 27.421
70 | NaCl | 1000 | 0.5 | 25 | 0.464 | 27.823
70 | NaCl | 1000 | 0.5 | 25 | 0.599 | 27.463
70 | NaCl | 1000 | 0.5 | 25 | 0.774 | 27.516
70 | NaCl | 1000 | 0.5 | 25 | 1 | 27.2
70 | NaCl | 1000 | 0.5 | 25 | 1.29 | 26.991
70 | NaCl | 1000 | 0.5 | 25 | 1.67 | 26.764
70 | NaCl | 1000 | 0.5 | 25 | 2.15 | 26.299
70 | NaCl | 1000 | 0.5 | 25 | 2.78 | 25.819
70 | NaCl | 1000 | 0.5 | 25 | 3.59 | 25.161
70 | NaCl | 1000 | 0.5 | 25 | 4.64 | 24.42
70 | NaCl | 1000 | 0.5 | 25 | 5.99 | 23.531
70 | NaCl | 1000 | 0.5 | 25 | 7.74 | 22.545
70 | NaCl | 1000 | 0.5 | 25 | 10 | 21.464
70 | NaCl | 1000 | 0.5 | 25 | 12.9 | 20.304
70 | NaCl | 1000 | 0.5 | 25 | 16.7 | 19.079
70 | NaCl | 1000 | 0.5 | 25 | 21.5 | 17.858
70 | NaCl | 1000 | 0.5 | 25 | 27.8 | 16.6
70 | NaCl | 1000 | 0.5 | 25 | 35.9 | 15.373
70 | NaCl | 1000 | 0.5 | 25 | 46.4 | 14.158
70 | NaCl | 1000 | 0.5 | 25 | 59.9 | 13.026
70 | NaCl | 1000 | 0.5 | 25 | 77.4 | 11.93
70 | NaCl | 1000 | 0.5 | 25 | 100 | 10.968
70 | NaCl | 1000 | 0.5 | 20 | 0.1 | 14.577
70 | NaCl | 1000 | 0.5 | 20 | 0.129 | 14.359
70 | NaCl | 1000 | 0.5 | 20 | 0.167 | 16.052
70 | NaCl | 1000 | 0.5 | 20 | 0.215 | 15.778
70 | NaCl | 1000 | 0.5 | 20 | 0.278 | 15.988
70 | NaCl | 1000 | 0.5 | 20 | 0.359 | 16.52
70 | NaCl | 1000 | 0.5 | 20 | 0.464 | 16.005
70 | NaCl | 1000 | 0.5 | 20 | 0.599 | 16.006
70 | NaCl | 1000 | 0.5 | 20 | 0.774 | 15.665
70 | NaCl | 1000 | 0.5 | 20 | 1 | 15.835
70 | NaCl | 1000 | 0.5 | 20 | 1.29 | 15.847
70 | NaCl | 1000 | 0.5 | 20 | 1.67 | 15.633
70 | NaCl | 1000 | 0.5 | 20 | 2.15 | 15.534
70 | NaCl | 1000 | 0.5 | 20 | 2.78 | 15.402
70 | NaCl | 1000 | 0.5 | 20 | 3.59 | 15.137
70 | NaCl | 1000 | 0.5 | 20 | 4.64 | 14.829
70 | NaCl | 1000 | 0.5 | 20 | 5.99 | 14.485
70 | NaCl | 1000 | 0.5 | 20 | 7.74 | 14.045
70 | NaCl | 1000 | 0.5 | 20 | 10 | 13.541
70 | NaCl | 1000 | 0.5 | 20 | 12.9 | 12.991
70 | NaCl | 1000 | 0.5 | 20 | 16.7 | 12.385
70 | NaCl | 1000 | 0.5 | 20 | 21.5 | 11.741
70 | NaCl | 1000 | 0.5 | 20 | 27.8 | 11.078
70 | NaCl | 1000 | 0.5 | 20 | 35.9 | 10.414
70 | NaCl | 1000 | 0.5 | 20 | 46.4 | 9.736
70 | NaCl | 1000 | 0.5 | 20 | 59.9 | 9.1108
70 | NaCl | 1000 | 0.5 | 20 | 77.4 | 8.4635
70 | NaCl | 1000 | 0.5 | 20 | 100 | 7.9175
70 | NaCl | 1000 | 0.5 | 18 | 1 | 12.832
70 | NaCl | 1000 | 0.5 | 18 | 1.29 | 12.695
70 | NaCl | 1000 | 0.5 | 18 | 1.67 | 12.688
70 | NaCl | 1000 | 0.5 | 18 | 2.15 | 12.577
70 | NaCl | 1000 | 0.5 | 18 | 2.78 | 12.425
70 | NaCl | 1000 | 0.5 | 18 | 3.59 | 12.295
70 | NaCl | 1000 | 0.5 | 18 | 4.64 | 12.072
70 | NaCl | 1000 | 0.5 | 18 | 5.99 | 11.798
70 | NaCl | 1000 | 0.5 | 18 | 7.74 | 11.508
70 | NaCl | 1000 | 0.5 | 18 | 10 | 11.154
70 | NaCl | 1000 | 0.5 | 18 | 12.9 | 10.736
70 | NaCl | 1000 | 0.5 | 18 | 16.7 | 10.293
70 | NaCl | 1000 | 0.5 | 18 | 21.5 | 9.8249
70 | NaCl | 1000 | 0.5 | 18 | 27.8 | 9.3221
70 | NaCl | 1000 | 0.5 | 18 | 35.9 | 8.798
70 | NaCl | 1000 | 0.5 | 18 | 46.4 | 8.3029
70 | NaCl | 1000 | 0.5 | 18 | 59.9 | 7.7751
70 | NaCl | 1000 | 0.5 | 18 | 77.4 | 7.3293
70 | NaCl | 1000 | 0.5 | 18 | 100 | 6.8681
70 | NaCl | 1000 | 0.5 | 15 | 1 | 8.9473
70 | NaCl | 1000 | 0.5 | 15 | 1.29 | 8.8537
70 | NaCl | 1000 | 0.5 | 15 | 1.67 | 8.6962
70 | NaCl | 1000 | 0.5 | 15 | 2.15 | 8.7744
70 | NaCl | 1000 | 0.5 | 15 | 2.78 | 8.6774
70 | NaCl | 1000 | 0.5 | 15 | 3.59 | 8.6395
70 | NaCl | 1000 | 0.5 | 15 | 4.64 | 8.4499
70 | NaCl | 1000 | 0.5 | 15 | 5.99 | 8.3541
70 | NaCl | 1000 | 0.5 | 15 | 7.74 | 8.1916
70 | NaCl | 1000 | 0.5 | 15 | 10 | 7.9883
70 | NaCl | 1000 | 0.5 | 15 | 12.9 | 7.7531
70 | NaCl | 1000 | 0.5 | 15 | 16.7 | 7.461
70 | NaCl | 1000 | 0.5 | 15 | 21.5 | 7.191
70 | NaCl | 1000 | 0.5 | 15 | 27.8 | 6.8835
70 | NaCl | 1000 | 0.5 | 15 | 35.9 | 6.5668
70 | NaCl | 1000 | 0.5 | 15 | 46.4 | 6.2335
70 | NaCl | 1000 | 0.5 | 15 | 59.9 | 5.9251
70 | NaCl | 1000 | 0.5 | 15 | 77.4 | 5.6228
70 | NaCl | 1000 | 0.5 | 15 | 100 | 5.368
70 | NaCl | 1000 | 0.5 | 12 | 1 | 5.926
70 | NaCl | 1000 | 0.5 | 12 | 1.29 | 5.8962
70 | NaCl | 1000 | 0.5 | 12 | 1.67 | 5.8317
70 | NaCl | 1000 | 0.5 | 12 | 2.15 | 5.8395
70 | NaCl | 1000 | 0.5 | 12 | 2.78 | 5.8062
70 | NaCl | 1000 | 0.5 | 12 | 3.59 | 5.7853
70 | NaCl | 1000 | 0.5 | 12 | 4.64 | 5.7249
70 | NaCl | 1000 | 0.5 | 12 | 5.99 | 5.6821
70 | NaCl | 1000 | 0.5 | 12 | 7.74 | 5.5937
70 | NaCl | 1000 | 0.5 | 12 | 10 | 5.4995
70 | NaCl | 1000 | 0.5 | 12 | 12.9 | 5.3932
70 | NaCl | 1000 | 0.5 | 12 | 16.7 | 5.2699
70 | NaCl | 1000 | 0.5 | 12 | 21.5 | 5.1044
70 | NaCl | 1000 | 0.5 | 12 | 27.8 | 4.9411
70 | NaCl | 1000 | 0.5 | 12 | 35.9 | 4.7812
70 | NaCl | 1000 | 0.5 | 12 | 46.4 | 4.6054
70 | NaCl | 1000 | 0.5 | 12 | 59.9 | 4.4561
70 | NaCl | 1000 | 0.5 | 12 | 77.4 | 4.2633
70 | NaCl | 1000 | 0.5 | 12 | 100 | 4.1306
70 | NaCl | 1000 | 0.5 | 10 | 1 | 4.5668
70 | NaCl | 1000 | 0.5 | 10 | 1.29 | 4.3408
70 | NaCl | 1000 | 0.5 | 10 | 1.67 | 4.3072
70 | NaCl | 1000 | 0.5 | 10 | 2.15 | 4.4547
70 | NaCl | 1000 | 0.5 | 10 | 2.78 | 4.3283
70 | NaCl | 1000 | 0.5 | 10 | 3.59 | 4.3916
70 | NaCl | 1000 | 0.5 | 10 | 4.64 | 4.3057
70 | NaCl | 1000 | 0.5 | 10 | 5.99 | 4.2753
70 | NaCl | 1000 | 0.5 | 10 | 7.74 | 4.2658
70 | NaCl | 1000 | 0.5 | 10 | 10 | 4.2062
70 | NaCl | 1000 | 0.5 | 10 | 12.9 | 4.1242
70 | NaCl | 1000 | 0.5 | 10 | 16.7 | 4.0487
70 | NaCl | 1000 | 0.5 | 10 | 21.5 | 3.9674
70 | NaCl | 1000 | 0.5 | 10 | 27.8 | 3.8736
70 | NaCl | 1000 | 0.5 | 10 | 35.9 | 3.7577
70 | NaCl | 1000 | 0.5 | 10 | 46.4 | 3.6712
70 | NaCl | 1000 | 0.5 | 10 | 59.9 | 3.55
70 | NaCl | 1000 | 0.5 | 10 | 77.4 | 3.4778
70 | NaCl | 1000 | 0.5 | 10 | 100 | 3.3632
70 | NaCl | 1000 | 0.5 | 9 | 1 | 3.7157
70 | NaCl | 1000 | 0.5 | 9 | 1.29 | 3.7522
70 | NaCl | 1000 | 0.5 | 9 | 1.67 | 3.8043
70 | NaCl | 1000 | 0.5 | 9 | 2.15 | 3.6442
70 | NaCl | 1000 | 0.5 | 9 | 2.78 | 3.7576
70 | NaCl | 1000 | 0.5 | 9 | 3.59 | 3.6623
70 | NaCl | 1000 | 0.5 | 9 | 4.64 | 3.7098
70 | NaCl | 1000 | 0.5 | 9 | 5.99 | 3.6707
70 | NaCl | 1000 | 0.5 | 9 | 7.74 | 3.6306
70 | NaCl | 1000 | 0.5 | 9 | 10 | 3.5899
70 | NaCl | 1000 | 0.5 | 9 | 12.9 | 3.5565
70 | NaCl | 1000 | 0.5 | 9 | 16.7 | 3.5038
70 | NaCl | 1000 | 0.5 | 9 | 21.5 | 3.4137
70 | NaCl | 1000 | 0.5 | 9 | 27.8 | 3.3476
70 | NaCl | 1000 | 0.5 | 9 | 35.9 | 3.2784
70 | NaCl | 1000 | 0.5 | 9 | 46.4 | 3.1948
70 | NaCl | 1000 | 0.5 | 9 | 59.9 | 3.1404
70 | NaCl | 1000 | 0.5 | 9 | 77.4 | 3.0343
70 | NaCl | 1000 | 0.5 | 9 | 100 | 2.988
70 | NaCl | 1000 | 0.5 | 8 | 1 | 3.3622
70 | NaCl | 1000 | 0.5 | 8 | 1.29 | 3.1586
70 | NaCl | 1000 | 0.5 | 8 | 1.67 | 3.1818
70 | NaCl | 1000 | 0.5 | 8 | 2.15 | 3.1327
70 | NaCl | 1000 | 0.5 | 8 | 2.78 | 3.1444
70 | NaCl | 1000 | 0.5 | 8 | 3.59 | 3.1365
70 | NaCl | 1000 | 0.5 | 8 | 4.64 | 3.1574
70 | NaCl | 1000 | 0.5 | 8 | 5.99 | 3.1334
70 | NaCl | 1000 | 0.5 | 8 | 7.74 | 3.1023
70 | NaCl | 1000 | 0.5 | 8 | 10 | 3.0729
70 | NaCl | 1000 | 0.5 | 8 | 12.9 | 3.0417
70 | NaCl | 1000 | 0.5 | 8 | 16.7 | 3.0236
70 | NaCl | 1000 | 0.5 | 8 | 21.5 | 2.953
70 | NaCl | 1000 | 0.5 | 8 | 27.8 | 2.9105
70 | NaCl | 1000 | 0.5 | 8 | 35.9 | 2.8591
70 | NaCl | 1000 | 0.5 | 8 | 46.4 | 2.8061
70 | NaCl | 1000 | 0.5 | 8 | 59.9 | 2.774
70 | NaCl | 1000 | 0.5 | 8 | 77.4 | 2.708
70 | NaCl | 1000 | 0.5 | 8 | 100 | 2.6637
70 | NaCl | 1000 | 0.5 | 7 | 1 | 2.733
70 | NaCl | 1000 | 0.5 | 7 | 1.29 | 2.8378
70 | NaCl | 1000 | 0.5 | 7 | 1.67 | 2.5646
70 | NaCl | 1000 | 0.5 | 7 | 2.15 | 2.7076
70 | NaCl | 1000 | 0.5 | 7 | 2.78 | 2.7164
70 | NaCl | 1000 | 0.5 | 7 | 3.59 | 2.6825
70 | NaCl | 1000 | 0.5 | 7 | 4.64 | 2.6467
70 | NaCl | 1000 | 0.5 | 7 | 5.99 | 2.6973
70 | NaCl | 1000 | 0.5 | 7 | 7.74 | 2.6651
70 | NaCl | 1000 | 0.5 | 7 | 10 | 2.6443
70 | NaCl | 1000 | 0.5 | 7 | 12.9 | 2.616
70 | NaCl | 1000 | 0.5 | 7 | 16.7 | 2.557
70 | NaCl | 1000 | 0.5 | 7 | 21.5 | 2.5384
70 | NaCl | 1000 | 0.5 | 7 | 27.8 | 2.4929
70 | NaCl | 1000 | 0.5 | 7 | 35.9 | 2.4575
70 | NaCl | 1000 | 0.5 | 7 | 46.4 | 2.4055
70 | NaCl | 1000 | 0.5 | 7 | 59.9 | 2.3733
70 | NaCl | 1000 | 0.5 | 7 | 77.4 | 2.3305
70 | NaCl | 1000 | 0.5 | 7 | 100 | 2.322
70 | NaCl | 1000 | 0.5 | 6 | 1 | 2.1933
70 | NaCl | 1000 | 0.5 | 6 | 1.29 | 2.3224
70 | NaCl | 1000 | 0.5 | 6 | 1.67 | 2.3714
70 | NaCl | 1000 | 0.5 | 6 | 2.15 | 2.2305
70 | NaCl | 1000 | 0.5 | 6 | 2.78 | 2.2801
70 | NaCl | 1000 | 0.5 | 6 | 3.59 | 2.2571
70 | NaCl | 1000 | 0.5 | 6 | 4.64 | 2.311
70 | NaCl | 1000 | 0.5 | 6 | 5.99 | 2.2696
70 | NaCl | 1000 | 0.5 | 6 | 7.74 | 2.2605
70 | NaCl | 1000 | 0.5 | 6 | 10 | 2.249
70 | NaCl | 1000 | 0.5 | 6 | 12.9 | 2.2274
70 | NaCl | 1000 | 0.5 | 6 | 16.7 | 2.2122
70 | NaCl | 1000 | 0.5 | 6 | 21.5 | 2.2039
70 | NaCl | 1000 | 0.5 | 6 | 27.8 | 2.1777
70 | NaCl | 1000 | 0.5 | 6 | 35.9 | 2.1546
70 | NaCl | 1000 | 0.5 | 6 | 46.4 | 2.1353
70 | NaCl | 1000 | 0.5 | 6 | 59.9 | 2.0931
70 | NaCl | 1000 | 0.5 | 6 | 77.4 | 2.0981
70 | NaCl | 1000 | 0.5 | 6 | 100 | 2.0861
70 | NaCl | 1000 | 0.5 | 5 | 1 | 2.188
70 | NaCl | 1000 | 0.5 | 5 | 1.29 | 1.8898
70 | NaCl | 1000 | 0.5 | 5 | 1.67 | 1.8937
70 | NaCl | 1000 | 0.5 | 5 | 2.15 | 1.9768
70 | NaCl | 1000 | 0.5 | 5 | 2.78 | 1.873
70 | NaCl | 1000 | 0.5 | 5 | 3.59 | 1.9121
70 | NaCl | 1000 | 0.5 | 5 | 4.64 | 1.8755
70 | NaCl | 1000 | 0.5 | 5 | 5.99 | 1.8732
70 | NaCl | 1000 | 0.5 | 5 | 7.74 | 1.8689
70 | NaCl | 1000 | 0.5 | 5 | 10 | 1.8646
70 | NaCl | 1000 | 0.5 | 5 | 12.9 | 1.849
70 | NaCl | 1000 | 0.5 | 5 | 16.7 | 1.8528
70 | NaCl | 1000 | 0.5 | 5 | 21.5 | 1.8275
70 | NaCl | 1000 | 0.5 | 5 | 27.8 | 1.8241
70 | NaCl | 1000 | 0.5 | 5 | 35.9 | 1.8157
70 | NaCl | 1000 | 0.5 | 5 | 46.4 | 1.8067
70 | NaCl | 1000 | 0.5 | 5 | 59.9 | 1.817
70 | NaCl | 1000 | 0.5 | 5 | 77.4 | 1.7958
70 | NaCl | 1000 | 0.5 | 5 | 100 | 1.7862
70 | NaCl | 1000 | 0.5 | 4 | 1 | 1.5856
70 | NaCl | 1000 | 0.5 | 4 | 1.29 | 1.55
70 | NaCl | 1000 | 0.5 | 4 | 1.67 | 1.5485
70 | NaCl | 1000 | 0.5 | 4 | 2.15 | 1.5577
70 | NaCl | 1000 | 0.5 | 4 | 2.78 | 1.5453
70 | NaCl | 1000 | 0.5 | 4 | 3.59 | 1.5402
70 | NaCl | 1000 | 0.5 | 4 | 4.64 | 1.5326
70 | NaCl | 1000 | 0.5 | 4 | 5.99 | 1.5298
70 | NaCl | 1000 | 0.5 | 4 | 7.74 | 1.5297
70 | NaCl | 1000 | 0.5 | 4 | 10 | 1.5247
70 | NaCl | 1000 | 0.5 | 4 | 12.9 | 1.5192
70 | NaCl | 1000 | 0.5 | 4 | 16.7 | 1.5122
70 | NaCl | 1000 | 0.5 | 4 | 21.5 | 1.5044
70 | NaCl | 1000 | 0.5 | 4 | 27.8 | 1.502
70 | NaCl | 1000 | 0.5 | 4 | 35.9 | 1.506
70 | NaCl | 1000 | 0.5 | 4 | 46.4 | 1.4913
70 | NaCl | 1000 | 0.5 | 4 | 59.9 | 1.5197
70 | NaCl | 1000 | 0.5 | 4 | 77.4 | 1.4908
70 | NaCl | 1000 | 0.5 | 4 | 100 | 1.5287
70 | NaCl | 1000 | 0.5 | 3 | 1 | 1.215
70 | NaCl | 1000 | 0.5 | 3 | 1.29 | 1.2087
70 | NaCl | 1000 | 0.5 | 3 | 1.67 | 1.2148
70 | NaCl | 1000 | 0.5 | 3 | 2.15 | 1.2051
70 | NaCl | 1000 | 0.5 | 3 | 2.78 | 1.1668
70 | NaCl | 1000 | 0.5 | 3 | 3.59 | 1.2021
70 | NaCl | 1000 | 0.5 | 3 | 4.64 | 1.1715
70 | NaCl | 1000 | 0.5 | 3 | 5.99 | 1.1735
70 | NaCl | 1000 | 0.5 | 3 | 7.74 | 1.1886
70 | NaCl | 1000 | 0.5 | 3 | 10 | 1.182
70 | NaCl | 1000 | 0.5 | 3 | 12.9 | 1.1761
70 | NaCl | 1000 | 0.5 | 3 | 16.7 | 1.1613
70 | NaCl | 1000 | 0.5 | 3 | 21.5 | 1.1813
70 | NaCl | 1000 | 0.5 | 3 | 27.8 | 1.1831
70 | NaCl | 1000 | 0.5 | 3 | 35.9 | 1.187
70 | NaCl | 1000 | 0.5 | 3 | 46.4 | 1.1956
70 | NaCl | 1000 | 0.5 | 3 | 59.9 | 1.1802
70 | NaCl | 1000 | 0.5 | 3 | 77.4 | 1.2128
70 | NaCl | 1000 | 0.5 | 3 | 100 | 1.2296
70 | NaCl | 1000 | 0.5 | 2 | 1 | 0.86229
70 | NaCl | 1000 | 0.5 | 2 | 1.29 | 0.87379
70 | NaCl | 1000 | 0.5 | 2 | 1.67 | 0.97824
70 | NaCl | 1000 | 0.5 | 2 | 2.15 | 0.87086
70 | NaCl | 1000 | 0.5 | 2 | 2.78 | 0.93671
70 | NaCl | 1000 | 0.5 | 2 | 3.59 | 0.89121
70 | NaCl | 1000 | 0.5 | 2 | 4.64 | 0.92928
70 | NaCl | 1000 | 0.5 | 2 | 5.99 | 0.89349
70 | NaCl | 1000 | 0.5 | 2 | 7.74 | 0.8868
70 | NaCl | 1000 | 0.5 | 2 | 10 | 0.88885
70 | NaCl | 1000 | 0.5 | 2 | 12.9 | 0.8917
70 | NaCl | 1000 | 0.5 | 2 | 16.7 | 0.91279
70 | NaCl | 1000 | 0.5 | 2 | 21.5 | 0.90823
70 | NaCl | 1000 | 0.5 | 2 | 27.8 | 0.93045
70 | NaCl | 1000 | 0.5 | 2 | 35.9 | 0.93355
70 | NaCl | 1000 | 0.5 | 2 | 46.4 | 0.96622
70 | NaCl | 1000 | 0.5 | 2 | 59.9 | 0.96986
70 | NaCl | 1000 | 0.5 | 2 | 77.4 | 1.0104
70 | NaCl | 1000 | 0.5 | 2 | 100 | 1.025
80 | NaCl | 1000 | 0.5 | 50 | 0.01 | 207.59
80 | NaCl | 1000 | 0.5 | 50 | 0.0129 | 219.19
80 | NaCl | 1000 | 0.5 | 50 | 0.0167 | 221.93
80 | NaCl | 1000 | 0.5 | 50 | 0.0215 | 219.24
80 | NaCl | 1000 | 0.5 | 50 | 0.0278 | 219.97
80 | NaCl | 1000 | 0.5 | 50 | 0.0359 | 223.99
80 | NaCl | 1000 | 0.5 | 50 | 0.0464 | 227.15
80 | NaCl | 1000 | 0.5 | 50 | 0.0599 | 229.17
80 | NaCl | 1000 | 0.5 | 50 | 0.0774 | 224.48
80 | NaCl | 1000 | 0.5 | 50 | 0.1 | 222.61
80 | NaCl | 1000 | 0.5 | 50 | 0.129 | 221.44
80 | NaCl | 1000 | 0.5 | 50 | 0.167 | 218.5
80 | NaCl | 1000 | 0.5 | 50 | 0.215 | 215.98
80 | NaCl | 1000 | 0.5 | 50 | 0.278 | 212.87
80 | NaCl | 1000 | 0.5 | 50 | 0.359 | 209.84
80 | NaCl | 1000 | 0.5 | 50 | 0.464 | 205.9
80 | NaCl | 1000 | 0.5 | 50 | 0.599 | 199.06
80 | NaCl | 1000 | 0.5 | 50 | 0.774 | 193.04
80 | NaCl | 1000 | 0.5 | 50 | 1 | 185.93
80 | NaCl | 1000 | 0.5 | 50 | 1.29 | 178.17
80 | NaCl | 1000 | 0.5 | 50 | 1.67 | 168.96
80 | NaCl | 1000 | 0.5 | 50 | 2.15 | 159.11
80 | NaCl | 1000 | 0.5 | 50 | 2.78 | 148.94
80 | NaCl | 1000 | 0.5 | 50 | 3.59 | 138.28
80 | NaCl | 1000 | 0.5 | 50 | 4.64 | 127.47
80 | NaCl | 1000 | 0.5 | 50 | 5.99 | 116.71
80 | NaCl | 1000 | 0.5 | 50 | 7.74 | 106.13
80 | NaCl | 1000 | 0.5 | 50 | 10 | 95.827
80 | NaCl | 1000 | 0.5 | 50 | 12.9 | 85.957
80 | NaCl | 1000 | 0.5 | 50 | 16.7 | 76.566
80 | NaCl | 1000 | 0.5 | 50 | 21.5 | 67.968
80 | NaCl | 1000 | 0.5 | 50 | 27.8 | 60.061
80 | NaCl | 1000 | 0.5 | 50 | 35.9 | 52.884
80 | NaCl | 1000 | 0.5 | 50 | 46.4 | 46.472
80 | NaCl | 1000 | 0.5 | 50 | 59.9 | 40.629
80 | NaCl | 1000 | 0.5 | 50 | 77.4 | 35.55
80 | NaCl | 1000 | 0.5 | 50 | 100 | 31.155
80 | NaCl | 1000 | 0.5 | 50 | 129 | 27.196
80 | NaCl | 1000 | 0.5 | 50 | 167 | 23.891
80 | NaCl | 1000 | 0.5 | 50 | 215 | 21.016
80 | NaCl | 1000 | 0.5 | 50 | 278 | 18.609
80 | NaCl | 1000 | 0.5 | 50 | 359 | 16.575
80 | NaCl | 1000 | 0.5 | 50 | 464 | 14.834
80 | NaCl | 1000 | 0.5 | 50 | 599 | 13.478
80 | NaCl | 1000 | 0.5 | 50 | 774 | 12.148
80 | NaCl | 1000 | 0.5 | 50 | 1000 | 12.547
80 | NaCl | 1000 | 0.5 | 40 | 0.1 | 95.921
80 | NaCl | 1000 | 0.5 | 40 | 0.129 | 93.929
80 | NaCl | 1000 | 0.5 | 40 | 0.167 | 94.913
80 | NaCl | 1000 | 0.5 | 40 | 0.215 | 93.309
80 | NaCl | 1000 | 0.5 | 40 | 0.278 | 93.236
80 | NaCl | 1000 | 0.5 | 40 | 0.359 | 93.068
80 | NaCl | 1000 | 0.5 | 40 | 0.464 | 92.224
80 | NaCl | 1000 | 0.5 | 40 | 0.599 | 91.966
80 | NaCl | 1000 | 0.5 | 40 | 0.774 | 90.872
80 | NaCl | 1000 | 0.5 | 40 | 1 | 89.378
80 | NaCl | 1000 | 0.5 | 40 | 1.29 | 87.44
80 | NaCl | 1000 | 0.5 | 40 | 1.67 | 85.276
80 | NaCl | 1000 | 0.5 | 40 | 2.15 | 82.193
80 | NaCl | 1000 | 0.5 | 40 | 2.78 | 78.915
80 | NaCl | 1000 | 0.5 | 40 | 3.59 | 75.083
80 | NaCl | 1000 | 0.5 | 40 | 4.64 | 71.067
80 | NaCl | 1000 | 0.5 | 40 | 5.99 | 66.4
80 | NaCl | 1000 | 0.5 | 40 | 7.74 | 61.813
80 | NaCl | 1000 | 0.5 | 40 | 10 | 57.082
80 | NaCl | 1000 | 0.5 | 40 | 12.9 | 52.42
80 | NaCl | 1000 | 0.5 | 40 | 16.7 | 47.714
80 | NaCl | 1000 | 0.5 | 40 | 21.5 | 43.269
80 | NaCl | 1000 | 0.5 | 40 | 27.8 | 38.981
80 | NaCl | 1000 | 0.5 | 40 | 35.9 | 34.978
80 | NaCl | 1000 | 0.5 | 40 | 46.4 | 31.266
80 | NaCl | 1000 | 0.5 | 40 | 59.9 | 27.823
80 | NaCl | 1000 | 0.5 | 40 | 77.4 | 24.735
80 | NaCl | 1000 | 0.5 | 40 | 100 | 21.934
80 | NaCl | 1000 | 0.5 | 30 | 0.1 | 41.092
80 | NaCl | 1000 | 0.5 | 30 | 0.129 | 40.688
80 | NaCl | 1000 | 0.5 | 30 | 0.167 | 43.17
80 | NaCl | 1000 | 0.5 | 30 | 0.215 | 42.992
80 | NaCl | 1000 | 0.5 | 30 | 0.278 | 43.413
80 | NaCl | 1000 | 0.5 | 30 | 0.359 | 43.471
80 | NaCl | 1000 | 0.5 | 30 | 0.464 | 42.517
80 | NaCl | 1000 | 0.5 | 30 | 0.599 | 42.05
80 | NaCl | 1000 | 0.5 | 30 | 0.774 | 41.512
80 | NaCl | 1000 | 0.5 | 30 | 1 | 41.52
80 | NaCl | 1000 | 0.5 | 30 | 1.29 | 40.92
80 | NaCl | 1000 | 0.5 | 30 | 1.67 | 40.045
80 | NaCl | 1000 | 0.5 | 30 | 2.15 | 39.297
80 | NaCl | 1000 | 0.5 | 30 | 2.78 | 38.151
80 | NaCl | 1000 | 0.5 | 30 | 3.59 | 36.894
80 | NaCl | 1000 | 0.5 | 30 | 4.64 | 35.409
80 | NaCl | 1000 | 0.5 | 30 | 5.99 | 33.847
80 | NaCl | 1000 | 0.5 | 30 | 7.74 | 32.096
80 | NaCl | 1000 | 0.5 | 30 | 10 | 30.209
80 | NaCl | 1000 | 0.5 | 30 | 12.9 | 28.284
80 | NaCl | 1000 | 0.5 | 30 | 16.7 | 26.285
80 | NaCl | 1000 | 0.5 | 30 | 21.5 | 24.306
80 | NaCl | 1000 | 0.5 | 30 | 27.8 | 22.357
80 | NaCl | 1000 | 0.5 | 30 | 35.9 | 20.482
80 | NaCl | 1000 | 0.5 | 30 | 46.4 | 18.668
80 | NaCl | 1000 | 0.5 | 30 | 59.9 | 16.994
80 | NaCl | 1000 | 0.5 | 30 | 77.4 | 15.38
80 | NaCl | 1000 | 0.5 | 30 | 100 | 13.959
80 | NaCl | 1000 | 0.5 | 25 | 0.1 | 24.617
80 | NaCl | 1000 | 0.5 | 25 | 0.129 | 25.094
80 | NaCl | 1000 | 0.5 | 25 | 0.167 | 24.587
80 | NaCl | 1000 | 0.5 | 25 | 0.215 | 25.461
80 | NaCl | 1000 | 0.5 | 25 | 0.278 | 24.919
80 | NaCl | 1000 | 0.5 | 25 | 0.359 | 24.552
80 | NaCl | 1000 | 0.5 | 25 | 0.464 | 24.804
80 | NaCl | 1000 | 0.5 | 25 | 0.599 | 24.819
80 | NaCl | 1000 | 0.5 | 25 | 0.774 | 24.698
80 | NaCl | 1000 | 0.5 | 25 | 1 | 24.638
80 | NaCl | 1000 | 0.5 | 25 | 1.29 | 24.547
80 | NaCl | 1000 | 0.5 | 25 | 1.67 | 24.394
80 | NaCl | 1000 | 0.5 | 25 | 2.15 | 24.081
80 | NaCl | 1000 | 0.5 | 25 | 2.78 | 23.649
80 | NaCl | 1000 | 0.5 | 25 | 3.59 | 23.152
80 | NaCl | 1000 | 0.5 | 25 | 4.64 | 22.518
80 | NaCl | 1000 | 0.5 | 25 | 5.99 | 21.794
80 | NaCl | 1000 | 0.5 | 25 | 7.74 | 20.98
80 | NaCl | 1000 | 0.5 | 25 | 10 | 20.065
80 | NaCl | 1000 | 0.5 | 25 | 12.9 | 19.042
80 | NaCl | 1000 | 0.5 | 25 | 16.7 | 17.98
80 | NaCl | 1000 | 0.5 | 25 | 21.5 | 16.87
80 | NaCl | 1000 | 0.5 | 25 | 27.8 | 15.732
80 | NaCl | 1000 | 0.5 | 25 | 35.9 | 14.612
80 | NaCl | 1000 | 0.5 | 25 | 46.4 | 13.505
80 | NaCl | 1000 | 0.5 | 25 | 59.9 | 12.471
80 | NaCl | 1000 | 0.5 | 25 | 77.4 | 11.455
80 | NaCl | 1000 | 0.5 | 25 | 100 | 10.503
80 | NaCl | 1000 | 0.5 | 20 | 0.1 | 13.644
80 | NaCl | 1000 | 0.5 | 20 | 0.129 | 13.576
80 | NaCl | 1000 | 0.5 | 20 | 0.167 | 18.277
80 | NaCl | 1000 | 0.5 | 20 | 0.215 | 18.465
80 | NaCl | 1000 | 0.5 | 20 | 0.278 | 16.302
80 | NaCl | 1000 | 0.5 | 20 | 0.359 | 14.595
80 | NaCl | 1000 | 0.5 | 20 | 0.464 | 14.602
80 | NaCl | 1000 | 0.5 | 20 | 0.599 | 14.449
80 | NaCl | 1000 | 0.5 | 20 | 0.774 | 14.259
80 | NaCl | 1000 | 0.5 | 20 | 1 | 14.083
80 | NaCl | 1000 | 0.5 | 20 | 1.29 | 14.213
80 | NaCl | 1000 | 0.5 | 20 | 1.67 | 14.112
80 | NaCl | 1000 | 0.5 | 20 | 2.15 | 13.964
80 | NaCl | 1000 | 0.5 | 20 | 2.78 | 13.884
80 | NaCl | 1000 | 0.5 | 20 | 3.59 | 13.692
80 | NaCl | 1000 | 0.5 | 20 | 4.64 | 13.487
80 | NaCl | 1000 | 0.5 | 20 | 5.99 | 13.181
80 | NaCl | 1000 | 0.5 | 20 | 7.74 | 12.836
80 | NaCl | 1000 | 0.5 | 20 | 10 | 12.441
80 | NaCl | 1000 | 0.5 | 20 | 12.9 | 11.977
80 | NaCl | 1000 | 0.5 | 20 | 16.7 | 11.496
80 | NaCl | 1000 | 0.5 | 20 | 21.5 | 10.926
80 | NaCl | 1000 | 0.5 | 20 | 27.8 | 10.36
80 | NaCl | 1000 | 0.5 | 20 | 35.9 | 9.7617
80 | NaCl | 1000 | 0.5 | 20 | 46.4 | 9.1956
80 | NaCl | 1000 | 0.5 | 20 | 59.9 | 8.6008
80 | NaCl | 1000 | 0.5 | 20 | 77.4 | 8.0588
80 | NaCl | 1000 | 0.5 | 20 | 100 | 7.5155
80 | NaCl | 1000 | 0.5 | 18 | 1 | 11.302
80 | NaCl | 1000 | 0.5 | 18 | 1.29 | 11.207
80 | NaCl | 1000 | 0.5 | 18 | 1.67 | 11.104
80 | NaCl | 1000 | 0.5 | 18 | 2.15 | 11.105
80 | NaCl | 1000 | 0.5 | 18 | 2.78 | 10.933
80 | NaCl | 1000 | 0.5 | 18 | 3.59 | 10.919
80 | NaCl | 1000 | 0.5 | 18 | 4.64 | 10.727
80 | NaCl | 1000 | 0.5 | 18 | 5.99 | 10.512
80 | NaCl | 1000 | 0.5 | 18 | 7.74 | 10.298
80 | NaCl | 1000 | 0.5 | 18 | 10 | 10.023
80 | NaCl | 1000 | 0.5 | 18 | 12.9 | 9.6982
80 | NaCl | 1000 | 0.5 | 18 | 16.7 | 9.3569
80 | NaCl | 1000 | 0.5 | 18 | 21.5 | 8.9485
80 | NaCl | 1000 | 0.5 | 18 | 27.8 | 8.5353
80 | NaCl | 1000 | 0.5 | 18 | 35.9 | 8.0974
80 | NaCl | 1000 | 0.5 | 18 | 46.4 | 7.6676
80 | NaCl | 1000 | 0.5 | 18 | 59.9 | 7.2407
80 | NaCl | 1000 | 0.5 | 18 | 77.4 | 6.8344
80 | NaCl | 1000 | 0.5 | 18 | 100 | 6.4248
80 | NaCl | 1000 | 0.5 | 15 | 1 | 7.8113
80 | NaCl | 1000 | 0.5 | 15 | 1.29 | 8.1033
80 | NaCl | 1000 | 0.5 | 15 | 1.67 | 8.015
80 | NaCl | 1000 | 0.5 | 15 | 2.15 | 7.8697
80 | NaCl | 1000 | 0.5 | 15 | 2.78 | 7.9311
80 | NaCl | 1000 | 0.5 | 15 | 3.59 | 7.7887
80 | NaCl | 1000 | 0.5 | 15 | 4.64 | 7.7476
80 | NaCl | 1000 | 0.5 | 15 | 5.99 | 7.6561
80 | NaCl | 1000 | 0.5 | 15 | 7.74 | 7.5094
80 | NaCl | 1000 | 0.5 | 15 | 10 | 7.3564
80 | NaCl | 1000 | 0.5 | 15 | 12.9 | 7.1741
80 | NaCl | 1000 | 0.5 | 15 | 16.7 | 6.9459
80 | NaCl | 1000 | 0.5 | 15 | 21.5 | 6.7191
80 | NaCl | 1000 | 0.5 | 15 | 27.8 | 6.4511
80 | NaCl | 1000 | 0.5 | 15 | 35.9 | 6.181
80 | NaCl | 1000 | 0.5 | 15 | 46.4 | 5.8932
80 | NaCl | 1000 | 0.5 | 15 | 59.9 | 5.6055
80 | NaCl | 1000 | 0.5 | 15 | 77.4 | 5.346
80 | NaCl | 1000 | 0.5 | 15 | 100 | 5.1126
80 | NaCl | 1000 | 0.5 | 12 | 1 | 5.445
80 | NaCl | 1000 | 0.5 | 12 | 1.29 | 5.2239
80 | NaCl | 1000 | 0.5 | 12 | 1.67 | 5.3241
80 | NaCl | 1000 | 0.5 | 12 | 2.15 | 5.3103
80 | NaCl | 1000 | 0.5 | 12 | 2.78 | 5.2836
80 | NaCl | 1000 | 0.5 | 12 | 3.59 | 5.2651
80 | NaCl | 1000 | 0.5 | 12 | 4.64 | 5.258
80 | NaCl | 1000 | 0.5 | 12 | 5.99 | 5.198
80 | NaCl | 1000 | 0.5 | 12 | 7.74 | 5.1443
80 | NaCl | 1000 | 0.5 | 12 | 10 | 5.0703
80 | NaCl | 1000 | 0.5 | 12 | 12.9 | 4.9825
80 | NaCl | 1000 | 0.5 | 12 | 16.7 | 4.8727
80 | NaCl | 1000 | 0.5 | 12 | 21.5 | 4.7294
80 | NaCl | 1000 | 0.5 | 12 | 27.8 | 4.5947
80 | NaCl | 1000 | 0.5 | 12 | 35.9 | 4.4596
80 | NaCl | 1000 | 0.5 | 12 | 46.4 | 4.3057
80 | NaCl | 1000 | 0.5 | 12 | 59.9 | 4.1794
80 | NaCl | 1000 | 0.5 | 12 | 77.4 | 4.0086
80 | NaCl | 1000 | 0.5 | 12 | 100 | 3.8983
80 | NaCl | 1000 | 0.5 | 10 | 1 | 3.7167
80 | NaCl | 1000 | 0.5 | 10 | 1.29 | 3.9876
80 | NaCl | 1000 | 0.5 | 10 | 1.67 | 3.9665
80 | NaCl | 1000 | 0.5 | 10 | 2.15 | 3.8641
80 | NaCl | 1000 | 0.5 | 10 | 2.78 | 3.9661
80 | NaCl | 1000 | 0.5 | 10 | 3.59 | 3.873
80 | NaCl | 1000 | 0.5 | 10 | 4.64 | 3.9018
80 | NaCl | 1000 | 0.5 | 10 | 5.99 | 3.8847
80 | NaCl | 1000 | 0.5 | 10 | 7.74 | 3.8444
80 | NaCl | 1000 | 0.5 | 10 | 10 | 3.8003
80 | NaCl | 1000 | 0.5 | 10 | 12.9 | 3.7631
80 | NaCl | 1000 | 0.5 | 10 | 16.7 | 3.6933
80 | NaCl | 1000 | 0.5 | 10 | 21.5 | 3.616
80 | NaCl | 1000 | 0.5 | 10 | 27.8 | 3.5353
80 | NaCl | 1000 | 0.5 | 10 | 35.9 | 3.4634
80 | NaCl | 1000 | 0.5 | 10 | 46.4 | 3.3632
80 | NaCl | 1000 | 0.5 | 10 | 59.9 | 3.3016
80 | NaCl | 1000 | 0.5 | 10 | 77.4 | 3.1919
80 | NaCl | 1000 | 0.5 | 10 | 100 | 3.1488
80 | NaCl | 1000 | 0.5 | 9 | 1 | 3.4302
80 | NaCl | 1000 | 0.5 | 9 | 1.29 | 3.3864
80 | NaCl | 1000 | 0.5 | 9 | 1.67 | 3.3652
80 | NaCl | 1000 | 0.5 | 9 | 2.15 | 3.3958
80 | NaCl | 1000 | 0.5 | 9 | 2.78 | 3.4113
80 | NaCl | 1000 | 0.5 | 9 | 3.59 | 3.3856
80 | NaCl | 1000 | 0.5 | 9 | 4.64 | 3.3558
80 | NaCl | 1000 | 0.5 | 9 | 5.99 | 3.3622
80 | NaCl | 1000 | 0.5 | 9 | 7.74 | 3.3444
80 | NaCl | 1000 | 0.5 | 9 | 10 | 3.3124
80 | NaCl | 1000 | 0.5 | 9 | 12.9 | 3.2696
80 | NaCl | 1000 | 0.5 | 9 | 16.7 | 3.2063
80 | NaCl | 1000 | 0.5 | 9 | 21.5 | 3.1695
80 | NaCl | 1000 | 0.5 | 9 | 27.8 | 3.1028
80 | NaCl | 1000 | 0.5 | 9 | 35.9 | 3.0436
80 | NaCl | 1000 | 0.5 | 9 | 46.4 | 2.9713
80 | NaCl | 1000 | 0.5 | 9 | 59.9 | 2.8988
80 | NaCl | 1000 | 0.5 | 9 | 77.4 | 2.8422
80 | NaCl | 1000 | 0.5 | 9 | 100 | 2.8052
80 | NaCl | 1000 | 0.5 | 8 | 1 | 3.1083
80 | NaCl | 1000 | 0.5 | 8 | 1.29 | 2.7206
80 | NaCl | 1000 | 0.5 | 8 | 1.67 | 2.8815
80 | NaCl | 1000 | 0.5 | 8 | 2.15 | 2.962
80 | NaCl | 1000 | 0.5 | 8 | 2.78 | 2.8436
80 | NaCl | 1000 | 0.5 | 8 | 3.59 | 2.939
80 | NaCl | 1000 | 0.5 | 8 | 4.64 | 2.8873
80 | NaCl | 1000 | 0.5 | 8 | 5.99 | 2.8336
80 | NaCl | 1000 | 0.5 | 8 | 7.74 | 2.8466
80 | NaCl | 1000 | 0.5 | 8 | 10 | 2.8341
80 | NaCl | 1000 | 0.5 | 8 | 12.9 | 2.7968
80 | NaCl | 1000 | 0.5 | 8 | 16.7 | 2.7755
80 | NaCl | 1000 | 0.5 | 8 | 21.5 | 2.7434
80 | NaCl | 1000 | 0.5 | 8 | 27.8 | 2.7109
80 | NaCl | 1000 | 0.5 | 8 | 35.9 | 2.6585
80 | NaCl | 1000 | 0.5 | 8 | 46.4 | 2.6393
80 | NaCl | 1000 | 0.5 | 8 | 59.9 | 2.5795
80 | NaCl | 1000 | 0.5 | 8 | 77.4 | 2.5724
80 | NaCl | 1000 | 0.5 | 8 | 100 | 2.5168
80 | NaCl | 1000 | 0.5 | 7 | 1 | 4.0689
80 | NaCl | 1000 | 0.5 | 7 | 1.29 | 2.7798
80 | NaCl | 1000 | 0.5 | 7 | 1.67 | 2.8388
80 | NaCl | 1000 | 0.5 | 7 | 2.15 | 2.4916
80 | NaCl | 1000 | 0.5 | 7 | 2.78 | 2.4568
80 | NaCl | 1000 | 0.5 | 7 | 3.59 | 2.4708
80 | NaCl | 1000 | 0.5 | 7 | 4.64 | 2.4671
80 | NaCl | 1000 | 0.5 | 7 | 5.99 | 2.4393
80 | NaCl | 1000 | 0.5 | 7 | 7.74 | 2.4346
80 | NaCl | 1000 | 0.5 | 7 | 10 | 2.4236
80 | NaCl | 1000 | 0.5 | 7 | 12.9 | 2.3975
80 | NaCl | 1000 | 0.5 | 7 | 16.7 | 2.3862
80 | NaCl | 1000 | 0.5 | 7 | 21.5 | 2.3601
80 | NaCl | 1000 | 0.5 | 7 | 27.8 | 2.3432
80 | NaCl | 1000 | 0.5 | 7 | 35.9 | 2.3067
80 | NaCl | 1000 | 0.5 | 7 | 46.4 | 2.2984
80 | NaCl | 1000 | 0.5 | 7 | 59.9 | 2.2557
80 | NaCl | 1000 | 0.5 | 7 | 77.4 | 2.2624
80 | NaCl | 1000 | 0.5 | 7 | 100 | 2.2224
80 | NaCl | 1000 | 0.5 | 6 | 1 | 2.1585
80 | NaCl | 1000 | 0.5 | 6 | 1.29 | 2.1018
80 | NaCl | 1000 | 0.5 | 6 | 1.67 | 1.9948
80 | NaCl | 1000 | 0.5 | 6 | 2.15 | 2.0733
80 | NaCl | 1000 | 0.5 | 6 | 2.78 | 2.0666
80 | NaCl | 1000 | 0.5 | 6 | 3.59 | 2.0486
80 | NaCl | 1000 | 0.5 | 6 | 4.64 | 2.032
80 | NaCl | 1000 | 0.5 | 6 | 5.99 | 2.0485
80 | NaCl | 1000 | 0.5 | 6 | 7.74 | 2.0459
80 | NaCl | 1000 | 0.5 | 6 | 10 | 2.0339
80 | NaCl | 1000 | 0.5 | 6 | 12.9 | 2.0225
80 | NaCl | 1000 | 0.5 | 6 | 16.7 | 2.0153
80 | NaCl | 1000 | 0.5 | 6 | 21.5 | 1.996
80 | NaCl | 1000 | 0.5 | 6 | 27.8 | 1.9937
80 | NaCl | 1000 | 0.5 | 6 | 35.9 | 1.9751
80 | NaCl | 1000 | 0.5 | 6 | 46.4 | 1.9839
80 | NaCl | 1000 | 0.5 | 6 | 59.9 | 1.9632
80 | NaCl | 1000 | 0.5 | 6 | 77.4 | 1.9806
80 | NaCl | 1000 | 0.5 | 6 | 100 | 1.955
80 | NaCl | 1000 | 0.5 | 5 | 1 | 1.6439
80 | NaCl | 1000 | 0.5 | 5 | 1.29 | 1.6653
80 | NaCl | 1000 | 0.5 | 5 | 1.67 | 1.7302
80 | NaCl | 1000 | 0.5 | 5 | 2.15 | 1.6464
80 | NaCl | 1000 | 0.5 | 5 | 2.78 | 1.7347
80 | NaCl | 1000 | 0.5 | 5 | 3.59 | 1.6657
80 | NaCl | 1000 | 0.5 | 5 | 4.64 | 1.7062
80 | NaCl | 1000 | 0.5 | 5 | 5.99 | 1.7
80 | NaCl | 1000 | 0.5 | 5 | 7.74 | 1.6848
80 | NaCl | 1000 | 0.5 | 5 | 10 | 1.6798
80 | NaCl | 1000 | 0.5 | 5 | 12.9 | 1.6788
80 | NaCl | 1000 | 0.5 | 5 | 16.7 | 1.6897
80 | NaCl | 1000 | 0.5 | 5 | 21.5 | 1.6759
80 | NaCl | 1000 | 0.5 | 5 | 27.8 | 1.686
80 | NaCl | 1000 | 0.5 | 5 | 35.9 | 1.6734
80 | NaCl | 1000 | 0.5 | 5 | 46.4 | 1.6934
80 | NaCl | 1000 | 0.5 | 5 | 59.9 | 1.6812
80 | NaCl | 1000 | 0.5 | 5 | 77.4 | 1.7119
80 | NaCl | 1000 | 0.5 | 5 | 100 | 1.6978
80 | NaCl | 1000 | 0.5 | 4 | 1 | 1.2853
80 | NaCl | 1000 | 0.5 | 4 | 1.29 | 1.4802
80 | NaCl | 1000 | 0.5 | 4 | 1.67 | 1.3661
80 | NaCl | 1000 | 0.5 | 4 | 2.15 | 1.3539
80 | NaCl | 1000 | 0.5 | 4 | 2.78 | 1.443
80 | NaCl | 1000 | 0.5 | 4 | 3.59 | 1.3717
80 | NaCl | 1000 | 0.5 | 4 | 4.64 | 1.4183
80 | NaCl | 1000 | 0.5 | 4 | 5.99 | 1.4339
80 | NaCl | 1000 | 0.5 | 4 | 7.74 | 1.3991
80 | NaCl | 1000 | 0.5 | 4 | 10 | 1.3945
80 | NaCl | 1000 | 0.5 | 4 | 12.9 | 1.4101
80 | NaCl | 1000 | 0.5 | 4 | 16.7 | 1.4216
80 | NaCl | 1000 | 0.5 | 4 | 21.5 | 1.4017
80 | NaCl | 1000 | 0.5 | 4 | 27.8 | 1.4109
80 | NaCl | 1000 | 0.5 | 4 | 35.9 | 1.4245
80 | NaCl | 1000 | 0.5 | 4 | 46.4 | 1.4355
80 | NaCl | 1000 | 0.5 | 4 | 59.9 | 1.4733
80 | NaCl | 1000 | 0.5 | 4 | 77.4 | 1.4541
80 | NaCl | 1000 | 0.5 | 4 | 100 | 1.499
80 | NaCl | 1000 | 0.5 | 3 | 1 | 0.95326
80 | NaCl | 1000 | 0.5 | 3 | 1.29 | 1.137
80 | NaCl | 1000 | 0.5 | 3 | 1.67 | 1.1061
80 | NaCl | 1000 | 0.5 | 3 | 2.15 | 1.0322
80 | NaCl | 1000 | 0.5 | 3 | 2.78 | 1.1499
80 | NaCl | 1000 | 0.5 | 3 | 3.59 | 1.0558
80 | NaCl | 1000 | 0.5 | 3 | 4.64 | 1.1139
80 | NaCl | 1000 | 0.5 | 3 | 5.99 | 1.1196
80 | NaCl | 1000 | 0.5 | 3 | 7.74 | 1.0978
80 | NaCl | 1000 | 0.5 | 3 | 10 | 1.0889
80 | NaCl | 1000 | 0.5 | 3 | 12.9 | 1.1014
80 | NaCl | 1000 | 0.5 | 3 | 16.7 | 1.1294
80 | NaCl | 1000 | 0.5 | 3 | 21.5 | 1.1123
80 | NaCl | 1000 | 0.5 | 3 | 27.8 | 1.1323
80 | NaCl | 1000 | 0.5 | 3 | 35.9 | 1.1469
80 | NaCl | 1000 | 0.5 | 3 | 46.4 | 1.1637
80 | NaCl | 1000 | 0.5 | 3 | 59.9 | 1.2039
80 | NaCl | 1000 | 0.5 | 3 | 77.4 | 1.2161
80 | NaCl | 1000 | 0.5 | 3 | 100 | 1.2414
80 | NaCl | 1000 | 0.5 | 2 | 1 | 0.89001
80 | NaCl | 1000 | 0.5 | 2 | 1.29 | 0.80617
80 | NaCl | 1000 | 0.5 | 2 | 1.67 | 0.87372
80 | NaCl | 1000 | 0.5 | 2 | 2.15 | 0.85236
80 | NaCl | 1000 | 0.5 | 2 | 2.78 | 1.1787
80 | NaCl | 1000 | 0.5 | 2 | 3.59 | 1.485
80 | NaCl | 1000 | 0.5 | 2 | 4.64 | 0.83383
80 | NaCl | 1000 | 0.5 | 2 | 5.99 | 0.82893
80 | NaCl | 1000 | 0.5 | 2 | 7.74 | 0.84275
80 | NaCl | 1000 | 0.5 | 2 | 10 | 0.84629
80 | NaCl | 1000 | 0.5 | 2 | 12.9 | 0.84994
80 | NaCl | 1000 | 0.5 | 2 | 16.7 | 0.84818
80 | NaCl | 1000 | 0.5 | 2 | 21.5 | 0.88083
80 | NaCl | 1000 | 0.5 | 2 | 27.8 | 0.88323
80 | NaCl | 1000 | 0.5 | 2 | 35.9 | 0.89793
80 | NaCl | 1000 | 0.5 | 2 | 46.4 | 0.91551
80 | NaCl | 1000 | 0.5 | 2 | 59.9 | 0.91621
80 | NaCl | 1000 | 0.5 | 2 | 77.4 | 0.96606
80 | NaCl | 1000 | 0.5 | 2 | 100 | 1.1077
100 | NaCl | 1000 | 0.5 | 100 | 0.1 | 3237
100 | NaCl | 1000 | 0.5 | 100 | 0.129 | 166.98
100 | NaCl | 1000 | 0.5 | 100 | 0.167 | 196.25
100 | NaCl | 1000 | 0.5 | 100 | 0.216 | 262.78
100 | NaCl | 1000 | 0.5 | 100 | 0.278 | 0.1
100 | NaCl | 1000 | 0.5 | 100 | 0.36 | 0.2
100 | NaCl | 1000 | 0.5 | 100 | 0.464 | 0.1
100 | NaCl | 1000 | 0.5 | 100 | 0.599 | 713.83
100 | NaCl | 1000 | 0.5 | 100 | 0.774 | 876.21
100 | NaCl | 1000 | 0.5 | 100 | 1 | 685.44
100 | NaCl | 1000 | 0.5 | 100 | 1.29 | 1092.1
100 | NaCl | 1000 | 0.5 | 100 | 1.67 | 853.25
100 | NaCl | 1000 | 0.5 | 100 | 2.15 | 650.32
100 | NaCl | 1000 | 0.5 | 100 | 2.78 | 875.66
100 | NaCl | 1000 | 0.5 | 100 | 3.59 | 909.09
100 | NaCl | 1000 | 0.5 | 100 | 4.64 | 403.19
100 | NaCl | 1000 | 0.5 | 100 | 5.99 | 457.86
100 | NaCl | 1000 | 0.5 | 100 | 7.74 | 282.05
100 | NaCl | 1000 | 0.5 | 100 | 10 | 394.68
100 | NaCl | 1000 | 0.5 | 100 | 12.9 | 291.27
100 | NaCl | 1000 | 0.5 | 100 | 16.7 | 257.01
100 | NaCl | 1000 | 0.5 | 100 | 21.5 | 196.27
100 | NaCl | 1000 | 0.5 | 100 | 27.8 | 175.61
100 | NaCl | 1000 | 0.5 | 100 | 35.9 | 138.6
100 | NaCl | 1000 | 0.5 | 100 | 46.4 | 121.1
100 | NaCl | 1000 | 0.5 | 100 | 59.9 | 97.203
100 | NaCl | 1000 | 0.5 | 100 | 77.4 | 83.341
100 | NaCl | 1000 | 0.5 | 100 | 100 | 72.86
100 | NaCl | 1000 | 0.5 | 80 | 0.1 | 1488.8
100 | NaCl | 1000 | 0.5 | 80 | 0.129 | 2743
100 | NaCl | 1000 | 0.5 | 80 | 0.167 | 2100.9
100 | NaCl | 1000 | 0.5 | 80 | 0.215 | 811.91
100 | NaCl | 1000 | 0.5 | 80 | 0.278 | 1252.7
100 | NaCl | 1000 | 0.5 | 80 | 0.359 | 1504.5
100 | NaCl | 1000 | 0.5 | 80 | 0.465 | 771.06
100 | NaCl | 1000 | 0.5 | 80 | 0.598 | 511.62
100 | NaCl | 1000 | 0.5 | 80 | 0.774 | 392
100 | NaCl | 1000 | 0.5 | 80 | 0.999 | 468.66
100 | NaCl | 1000 | 0.5 | 80 | 1.29 | 722.35
100 | NaCl | 1000 | 0.5 | 80 | 1.67 | 619.95
100 | NaCl | 1000 | 0.5 | 80 | 2.15 | 506.47
100 | NaCl | 1000 | 0.5 | 80 | 2.77 | 335.82
100 | NaCl | 1000 | 0.5 | 80 | 3.59 | 377.53
100 | NaCl | 1000 | 0.5 | 80 | 4.64 | 329.69
100 | NaCl | 1000 | 0.5 | 80 | 5.99 | 271.32
100 | NaCl | 1000 | 0.5 | 80 | 7.74 | 242.45
100 | NaCl | 1000 | 0.5 | 80 | 10 | 226.26
100 | NaCl | 1000 | 0.5 | 80 | 12.9 | 186.8
100 | NaCl | 1000 | 0.5 | 80 | 16.7 | 161.23
100 | NaCl | 1000 | 0.5 | 80 | 21.5 | 141.37
100 | NaCl | 1000 | 0.5 | 80 | 27.8 | 115.33
100 | NaCl | 1000 | 0.5 | 80 | 35.9 | 100.22
100 | NaCl | 1000 | 0.5 | 80 | 46.4 | 86.762
100 | NaCl | 1000 | 0.5 | 80 | 59.9 | 73.932
100 | NaCl | 1000 | 0.5 | 80 | 77.4 | 63.541
100 | NaCl | 1000 | 0.5 | 80 | 100 | 55.425
100 | NaCl | 1000 | 0.5 | 50 | 0.1 | 2974.9
100 | NaCl | 1000 | 0.5 | 50 | 0.129 | 2448.1
100 | NaCl | 1000 | 0.5 | 50 | 0.167 | 2071
100 | NaCl | 1000 | 0.5 | 50 | 0.215 | 1022.9
100 | NaCl | 1000 | 0.5 | 50 | 0.278 | 3574.2
100 | NaCl | 1000 | 0.5 | 50 | 0.359 | 2620.9
100 | NaCl | 1000 | 0.5 | 50 | 0.464 | 3371.8
100 | NaCl | 1000 | 0.5 | 50 | 0.6 | 240.84
100 | NaCl | 1000 | 0.5 | 50 | 0.774 | 149.1
100 | NaCl | 1000 | 0.5 | 50 | 1 | 58.866
100 | NaCl | 1000 | 0.5 | 50 | 1.29 | 195.6
100 | NaCl | 1000 | 0.5 | 50 | 1.66 | 222.38
100 | NaCl | 1000 | 0.5 | 50 | 2.15 | 56.575
100 | NaCl | 1000 | 0.5 | 50 | 2.78 | 130.17
100 | NaCl | 1000 | 0.5 | 50 | 3.59 | 127.88
100 | NaCl | 1000 | 0.5 | 50 | 4.64 | 76.285
100 | NaCl | 1000 | 0.5 | 50 | 6 | 69.39
100 | NaCl | 1000 | 0.5 | 50 | 7.74 | 49.88
100 | NaCl | 1000 | 0.5 | 50 | 10 | 79.625
100 | NaCl | 1000 | 0.5 | 50 | 12.9 | 66.007
100 | NaCl | 1000 | 0.5 | 50 | 16.7 | 58.549
100 | NaCl | 1000 | 0.5 | 50 | 21.5 | 53.991
100 | NaCl | 1000 | 0.5 | 50 | 27.8 | 42.299
100 | NaCl | 1000 | 0.5 | 50 | 35.9 | 37.832
100 | NaCl | 1000 | 0.5 | 50 | 46.4 | 34.481
100 | NaCl | 1000 | 0.5 | 50 | 59.9 | 30.032
100 | NaCl | 1000 | 0.5 | 50 | 77.4 | 25.981
100 | NaCl | 1000 | 0.5 | 50 | 100 | 23.482
120 | NaCl | 1000 | 0.5 | 100 | 10 | 659.92
120 | NaCl | 1000 | 0.5 | 100 | 10 | 662.81
120 | NaCl | 1000 | 0.5 | 100 | 10 | 654.87
120 | NaCl | 1000 | 0.5 | 100 | 10 | 651.02
120 | NaCl | 1000 | 0.5 | 100 | 10 | 647.19
120 | NaCl | 1000 | 0.5 | 100 | 10 | 641.39
120 | NaCl | 1000 | 0.5 | 100 | 10 | 638.26
120 | NaCl | 1000 | 0.5 | 100 | 10 | 631.61
120 | NaCl | 1000 | 0.5 | 100 | 10 | 627.94
120 | NaCl | 1000 | 0.5 | 100 | 10 | 621.06
120 | NaCl | 1000 | 0.5 | 100 | 10 | 616.18
120 | NaCl | 1000 | 0.5 | 100 | 10 | 610.09
120 | NaCl | 1000 | 0.5 | 100 | 10 | 603.71
120 | NaCl | 1000 | 0.5 | 100 | 10 | 602.2
120 | NaCl | 1000 | 0.5 | 100 | 10 | 598.39
120 | NaCl | 1000 | 0.5 | 100 | 10 | 598.16
120 | NaCl | 1000 | 0.5 | 100 | 10 | 597.56
120 | NaCl | 1000 | 0.5 | 100 | 10 | 595.4
120 | NaCl | 1000 | 0.5 | 100 | 10 | 594.69
120 | NaCl | 1000 | 0.5 | 100 | 10 | 592.23
120 | NaCl | 1000 | 0.5 | 100 | 10 | 593.65
120 | NaCl | 1000 | 0.5 | 100 | 10 | 590.49
120 | NaCl | 1000 | 0.5 | 100 | 10 | 592.66
120 | NaCl | 1000 | 0.5 | 100 | 10 | 590.8
120 | NaCl | 1000 | 0.5 | 100 | 10 | 592.38
120 | NaCl | 1000 | 0.5 | 100 | 10 | 592.18
120 | NaCl | 1000 | 0.5 | 100 | 10 | 591.02
120 | NaCl | 1000 | 0.5 | 100 | 10 | 592.45
120 | NaCl | 1000 | 0.5 | 100 | 10 | 590.54
120 | NaCl | 1000 | 0.5 | 100 | 10 | 592.46
120 | NaCl | 1000 | 0.5 | 100 | 10 | 589.77
120 | NaCl | 1000 | 0.5 | 100 | 10 | 580.92
120 | NaCl | 1000 | 0.5 | 100 | 10 | 564.85
120 | NaCl | 1000 | 0.5 | 100 | 10 | 553.24
120 | NaCl | 1000 | 0.5 | 100 | 10 | 546.02
120 | NaCl | 1000 | 0.5 | 100 | 10 | 537.29
120 | NaCl | 1000 | 0.5 | 100 | 10 | 533.95
120 | NaCl | 1000 | 0.5 | 100 | 10 | 527.63
120 | NaCl | 1000 | 0.5 | 100 | 10 | 524.19
120 | NaCl | 1000 | 0.5 | 100 | 10 | 520.31
120 | NaCl | 1000 | 0.5 | 100 | 10 | 516.93
120 | NaCl | 1000 | 0.5 | 100 | 10 | 514.38
120 | NaCl | 1000 | 0.5 | 100 | 10 | 508.61
120 | NaCl | 1000 | 0.5 | 100 | 10 | 507.26
120 | NaCl | 1000 | 0.5 | 100 | 10 | 502.13
120 | NaCl | 1000 | 0.5 | 100 | 10 | 500.82
120 | NaCl | 1000 | 0.5 | 100 | 10 | 497.21
120 | NaCl | 1000 | 0.5 | 100 | 10 | 493.66
120 | NaCl | 1000 | 0.5 | 100 | 10 | 491.38
120 | NaCl | 1000 | 0.5 | 100 | 10 | 487.24
120 | NaCl | 1000 | 0.5 | 100 | 10 | 486.47
120 | NaCl | 1000 | 0.5 | 100 | 10 | 481.82
120 | NaCl | 1000 | 0.5 | 100 | 10 | 480.25
120 | NaCl | 1000 | 0.5 | 100 | 10 | 475.25
120 | NaCl | 1000 | 0.5 | 100 | 10 | 472.86
120 | NaCl | 1000 | 0.5 | 100 | 10 | 470.14
120 | NaCl | 1000 | 0.5 | 100 | 10 | 465.77
120 | NaCl | 1000 | 0.5 | 100 | 10 | 464.79
120 | NaCl | 1000 | 0.5 | 100 | 10 | 460.1
120 | NaCl | 1000 | 0.5 | 100 | 10 | 459.6
120 | NaCl | 1000 | 0.5 | 100 | 10 | 454.97
120 | NaCl | 1000 | 0.5 | 100 | 10 | 452.03
120 | NaCl | 1000 | 0.5 | 100 | 10 | 450.48
120 | NaCl | 1000 | 0.5 | 100 | 10 | 445.61
120 | NaCl | 1000 | 0.5 | 100 | 10 | 445.13
120 | NaCl | 1000 | 0.5 | 100 | 10 | 439.78
120 | NaCl | 1000 | 0.5 | 100 | 10 | 439.28
120 | NaCl | 1000 | 0.5 | 100 | 10 | 435.43
120 | NaCl | 1000 | 0.5 | 100 | 10 | 433.54
120 | NaCl | 1000 | 0.5 | 100 | 10 | 430.96
120 | NaCl | 1000 | 0.5 | 100 | 10 | 427.12
120 | NaCl | 1000 | 0.5 | 100 | 10 | 426.73
120 | NaCl | 1000 | 0.5 | 100 | 10 | 421.33
120 | NaCl | 1000 | 0.5 | 100 | 10 | 420.64
120 | NaCl | 1000 | 0.5 | 100 | 10 | 416.36
120 | NaCl | 1000 | 0.5 | 100 | 10 | 414.5
120 | NaCl | 1000 | 0.5 | 100 | 10 | 411.85
120 | NaCl | 1000 | 0.5 | 100 | 10 | 408.43
120 | NaCl | 1000 | 0.5 | 100 | 10 | 407.68
120 | NaCl | 1000 | 0.5 | 100 | 10 | 403.92
120 | NaCl | 1000 | 0.5 | 100 | 10 | 403.47
120 | NaCl | 1000 | 0.5 | 100 | 10 | 399.57
120 | NaCl | 1000 | 0.5 | 100 | 10 | 397.35
120 | NaCl | 1000 | 0.5 | 100 | 10 | 394.61
120 | NaCl | 1000 | 0.5 | 100 | 10 | 390.8
120 | NaCl | 1000 | 0.5 | 100 | 10 | 390.2
120 | NaCl | 1000 | 0.5 | 100 | 10 | 385.38
120 | NaCl | 1000 | 0.5 | 100 | 10 | 385.34
120 | NaCl | 1000 | 0.5 | 100 | 10 | 381.31
120 | NaCl | 1000 | 0.5 | 100 | 10 | 379.86
120 | NaCl | 1000 | 0.5 | 100 | 10 | 377.23
120 | NaCl | 1000 | 0.5 | 100 | 10 | 373.22
120 | NaCl | 1000 | 0.5 | 100 | 10 | 373.01
120 | NaCl | 1000 | 0.5 | 100 | 10 | 368.23
120 | NaCl | 1000 | 0.5 | 100 | 10 | 367.72
120 | NaCl | 1000 | 0.5 | 100 | 10 | 364.1
120 | NaCl | 1000 | 0.5 | 100 | 0.1 | 0.1
120 | NaCl | 1000 | 0.5 | 100 | 0.129 | 0.1
120 | NaCl | 1000 | 0.5 | 100 | 0.167 | 0.1
120 | NaCl | 1000 | 0.5 | 100 | 0.215 | 0.2
120 | NaCl | 1000 | 0.5 | 100 | 0.278 | 0.2
120 | NaCl | 1000 | 0.5 | 100 | 0.359 | 206.52
120 | NaCl | 1000 | 0.5 | 100 | 0.464 | 760.74
120 | NaCl | 1000 | 0.5 | 100 | 0.599 | 1000.1
120 | NaCl | 1000 | 0.5 | 100 | 0.774 | 952.36
120 | NaCl | 1000 | 0.5 | 100 | 1 | 839.71
120 | NaCl | 1000 | 0.5 | 100 | 1.29 | 710.29
120 | NaCl | 1000 | 0.5 | 100 | 1.67 | 621.61
120 | NaCl | 1000 | 0.5 | 100 | 2.15 | 684.16
120 | NaCl | 1000 | 0.5 | 100 | 2.78 | 711.94
120 | NaCl | 1000 | 0.5 | 100 | 3.59 | 553.51
120 | NaCl | 1000 | 0.5 | 100 | 4.64 | 521.16
120 | NaCl | 1000 | 0.5 | 100 | 5.99 | 468.13
120 | NaCl | 1000 | 0.5 | 100 | 7.74 | 418.58
120 | NaCl | 1000 | 0.5 | 100 | 10 | 344.05
120 | NaCl | 1000 | 0.5 | 100 | 12.9 | 307.26
120 | NaCl | 1000 | 0.5 | 100 | 16.7 | 267.14
120 | NaCl | 1000 | 0.5 | 100 | 21.5 | 231.94
120 | NaCl | 1000 | 0.5 | 100 | 27.8 | 203.84
120 | NaCl | 1000 | 0.5 | 100 | 35.9 | 173.42
120 | NaCl | 1000 | 0.5 | 100 | 46.4 | 148.54
120 | NaCl | 1000 | 0.5 | 100 | 59.9 | 128.11
120 | NaCl | 1000 | 0.5 | 100 | 77.4 | 109.33
120 | NaCl | 1000 | 0.5 | 100 | 100 | 92.732
140 | NaCl | 1000 | 0.5 | 100 | 10 | 678.88
140 | NaCl | 1000 | 0.5 | 100 | 10 | 673.2
140 | NaCl | 1000 | 0.5 | 100 | 10 | 667.19
140 | NaCl | 1000 | 0.5 | 100 | 10 | 661.55
140 | NaCl | 1000 | 0.5 | 100 | 10 | 655.49
140 | NaCl | 1000 | 0.5 | 100 | 10 | 650.71
140 | NaCl | 1000 | 0.5 | 100 | 10 | 646.44
140 | NaCl | 1000 | 0.5 | 100 | 10 | 643.57
140 | NaCl | 1000 | 0.5 | 100 | 10 | 634.92
140 | NaCl | 1000 | 0.5 | 100 | 10 | 631.87
140 | NaCl | 1000 | 0.5 | 100 | 10 | 627.3
140 | NaCl | 1000 | 0.5 | 100 | 10 | 622.81
140 | NaCl | 1000 | 0.5 | 100 | 10 | 619.18
140 | NaCl | 1000 | 0.5 | 100 | 10 | 614.87
140 | NaCl | 1000 | 0.5 | 100 | 10 | 612.55
140 | NaCl | 1000 | 0.5 | 100 | 10 | 607.57
140 | NaCl | 1000 | 0.5 | 100 | 10 | 604.25
140 | NaCl | 1000 | 0.5 | 100 | 10 | 601.46
140 | NaCl | 1000 | 0.5 | 100 | 10 | 597.85
140 | NaCl | 1000 | 0.5 | 100 | 10 | 594.5
140 | NaCl | 1000 | 0.5 | 100 | 10 | 588.56
140 | NaCl | 1000 | 0.5 | 100 | 10 | 585.95
140 | NaCl | 1000 | 0.5 | 100 | 10 | 581.57
140 | NaCl | 1000 | 0.5 | 100 | 10 | 576.45
140 | NaCl | 1000 | 0.5 | 100 | 10 | 572.41
140 | NaCl | 1000 | 0.5 | 100 | 10 | 569.06
140 | NaCl | 1000 | 0.5 | 100 | 10 | 565.97
140 | NaCl | 1000 | 0.5 | 100 | 10 | 562.06
140 | NaCl | 1000 | 0.5 | 100 | 10 | 558.17
140 | NaCl | 1000 | 0.5 | 100 | 10 | 556.03
140 | NaCl | 1000 | 0.5 | 100 | 10 | 552.06
140 | NaCl | 1000 | 0.5 | 100 | 10 | 547.56
140 | NaCl | 1000 | 0.5 | 100 | 10 | 546.18
140 | NaCl | 1000 | 0.5 | 100 | 10 | 541.59
140 | NaCl | 1000 | 0.5 | 100 | 10 | 537.84
140 | NaCl | 1000 | 0.5 | 100 | 10 | 533.84
140 | NaCl | 1000 | 0.5 | 100 | 10 | 531.13
140 | NaCl | 1000 | 0.5 | 100 | 10 | 528.47
140 | NaCl | 1000 | 0.5 | 100 | 10 | 524.16
140 | NaCl | 1000 | 0.5 | 100 | 10 | 520.93
140 | NaCl | 1000 | 0.5 | 100 | 10 | 518.04
140 | NaCl | 1000 | 0.5 | 100 | 10 | 513.89
140 | NaCl | 1000 | 0.5 | 100 | 10 | 512.08
140 | NaCl | 1000 | 0.5 | 100 | 10 | 507.37
140 | NaCl | 1000 | 0.5 | 100 | 10 | 504.64
140 | NaCl | 1000 | 0.5 | 100 | 10 | 501.48
140 | NaCl | 1000 | 0.5 | 100 | 10 | 498.92
140 | NaCl | 1000 | 0.5 | 100 | 10 | 495.08
140 | NaCl | 1000 | 0.5 | 100 | 10 | 491.58
140 | NaCl | 1000 | 0.5 | 100 | 10 | 489.3
140 | NaCl | 1000 | 0.5 | 100 | 10 | 486.05
140 | NaCl | 1000 | 0.5 | 100 | 10 | 483.7
140 | NaCl | 1000 | 0.5 | 100 | 10 | 479.84
140 | NaCl | 1000 | 0.5 | 100 | 10 | 476.97
140 | NaCl | 1000 | 0.5 | 100 | 10 | 473.98
140 | NaCl | 1000 | 0.5 | 100 | 10 | 471.38
140 | NaCl | 1000 | 0.5 | 100 | 10 | 468.85
140 | NaCl | 1000 | 0.5 | 100 | 10 | 465.3
140 | NaCl | 1000 | 0.5 | 100 | 10 | 462.12
140 | NaCl | 1000 | 0.5 | 100 | 10 | 459.79
140 | NaCl | 1000 | 0.5 | 100 | 10 | 456.57
140 | NaCl | 1000 | 0.5 | 100 | 10 | 453.33
140 | NaCl | 1000 | 0.5 | 100 | 10 | 450.3
140 | NaCl | 1000 | 0.5 | 100 | 10 | 447.73
140 | NaCl | 1000 | 0.5 | 100 | 10 | 445.41
140 | NaCl | 1000 | 0.5 | 100 | 10 | 442.84
140 | NaCl | 1000 | 0.5 | 100 | 10 | 439.22
140 | NaCl | 1000 | 0.5 | 100 | 10 | 436.66
140 | NaCl | 1000 | 0.5 | 100 | 10 | 433.58
140 | NaCl | 1000 | 0.5 | 100 | 10 | 430.81
140 | NaCl | 1000 | 0.5 | 100 | 10 | 428.5
140 | NaCl | 1000 | 0.5 | 100 | 10 | 425.57
140 | NaCl | 1000 | 0.5 | 100 | 10 | 423.35
140 | NaCl | 1000 | 0.5 | 100 | 10 | 420.78
140 | NaCl | 1000 | 0.5 | 100 | 10 | 417.74
140 | NaCl | 1000 | 0.5 | 100 | 10 | 414.82
140 | NaCl | 1000 | 0.5 | 100 | 10 | 411.93
140 | NaCl | 1000 | 0.5 | 100 | 10 | 410.06
140 | NaCl | 1000 | 0.5 | 100 | 10 | 406.82
140 | NaCl | 1000 | 0.5 | 100 | 10 | 404.07
140 | NaCl | 1000 | 0.5 | 100 | 10 | 401.39
140 | NaCl | 1000 | 0.5 | 100 | 10 | 398.66
140 | NaCl | 1000 | 0.5 | 100 | 10 | 395.75
140 | NaCl | 1000 | 0.5 | 100 | 10 | 393.1
140 | NaCl | 1000 | 0.5 | 100 | 10 | 390.67
140 | NaCl | 1000 | 0.5 | 100 | 10 | 388.32
140 | NaCl | 1000 | 0.5 | 100 | 10 | 385.62
140 | NaCl | 1000 | 0.5 | 100 | 10 | 383.2
140 | NaCl | 1000 | 0.5 | 100 | 10 | 380.93
140 | NaCl | 1000 | 0.5 | 100 | 10 | 378.24
140 | NaCl | 1000 | 0.5 | 100 | 10 | 375.37
140 | NaCl | 1000 | 0.5 | 100 | 10 | 372.74
140 | NaCl | 1000 | 0.5 | 100 | 10 | 370.58
140 | NaCl | 1000 | 0.5 | 100 | 10 | 368.07
140 | NaCl | 1000 | 0.5 | 100 | 10 | 365.16
140 | NaCl | 1000 | 0.5 | 100 | 10 | 362.91
140 | NaCl | 1000 | 0.5 | 100 | 10 | 360.04
140 | NaCl | 1000 | 0.5 | 100 | 10 | 357.44
140 | NaCl | 1000 | 0.5 | 100 | 10 | 354.95
140 | NaCl | 1000 | 0.5 | 100 | 10 | 352.78
140 | NaCl | 1000 | 0.5 | 100 | 10 | 350.14
140 | NaCl | 1000 | 0.5 | 100 | 10 | 347.29
140 | NaCl | 1000 | 0.5 | 100 | 10 | 344.49
140 | NaCl | 1000 | 0.5 | 100 | 10 | 341.96
140 | NaCl | 1000 | 0.5 | 100 | 10 | 339.39
140 | NaCl | 1000 | 0.5 | 100 | 10 | 336.54
140 | NaCl | 1000 | 0.5 | 100 | 10 | 334.49
140 | NaCl | 1000 | 0.5 | 100 | 10 | 331.29
140 | NaCl | 1000 | 0.5 | 100 | 10 | 328.24
140 | NaCl | 1000 | 0.5 | 100 | 10 | 325.26
140 | NaCl | 1000 | 0.5 | 100 | 10 | 322.75
140 | NaCl | 1000 | 0.5 | 100 | 10 | 319.24
140 | NaCl | 1000 | 0.5 | 100 | 10 | 316.36
140 | NaCl | 1000 | 0.5 | 100 | 10 | 313.75
140 | NaCl | 1000 | 0.5 | 100 | 10 | 311.07
140 | NaCl | 1000 | 0.5 | 100 | 10 | 307.53
140 | NaCl | 1000 | 0.5 | 100 | 0.1 | 0.1
140 | NaCl | 1000 | 0.5 | 100 | 0.129 | 0.1
140 | NaCl | 1000 | 0.5 | 100 | 0.167 | 0.1
140 | NaCl | 1000 | 0.5 | 100 | 0.215 | 0.1
140 | NaCl | 1000 | 0.5 | 100 | 0.278 | 0.2
140 | NaCl | 1000 | 0.5 | 100 | 0.359 | 0.2
140 | NaCl | 1000 | 0.5 | 100 | 0.464 | 70.824
140 | NaCl | 1000 | 0.5 | 100 | 0.599 | 245.47
140 | NaCl | 1000 | 0.5 | 100 | 0.774 | 398.2
140 | NaCl | 1000 | 0.5 | 100 | 1 | 395.21
140 | NaCl | 1000 | 0.5 | 100 | 1.29 | 488.68
140 | NaCl | 1000 | 0.5 | 100 | 1.67 | 554.65
140 | NaCl | 1000 | 0.5 | 100 | 2.15 | 535.33
140 | NaCl | 1000 | 0.5 | 100 | 2.78 | 504.64
140 | NaCl | 1000 | 0.5 | 100 | 3.59 | 471.66
140 | NaCl | 1000 | 0.5 | 100 | 4.64 | 437.17
140 | NaCl | 1000 | 0.5 | 100 | 5.99 | 392.27
140 | NaCl | 1000 | 0.5 | 100 | 7.74 | 357.22
140 | NaCl | 1000 | 0.5 | 100 | 10 | 307.53
140 | NaCl | 1000 | 0.5 | 100 | 12.9 | 267.2
140 | NaCl | 1000 | 0.5 | 100 | 16.7 | 227.44
140 | NaCl | 1000 | 0.5 | 100 | 21.5 | 195
140 | NaCl | 1000 | 0.5 | 100 | 27.8 | 169.65
140 | NaCl | 1000 | 0.5 | 100 | 35.9 | 147.4
140 | NaCl | 1000 | 0.5 | 100 | 46.4 | 129.81
140 | NaCl | 1000 | 0.5 | 100 | 59.9 | 113.66
140 | NaCl | 1000 | 0.5 | 100 | 77.4 | 98.301
140 | NaCl | 1000 | 0.5 | 100 | 100 | 84.819
140 | NaCl | 1000 | 0.5 | 80 | 10 | 402.02
140 | NaCl | 1000 | 0.5 | 80 | 10 | 409.08
140 | NaCl | 1000 | 0.5 | 80 | 10 | 407.93
140 | NaCl | 1000 | 0.5 | 80 | 10 | 408.91
140 | NaCl | 1000 | 0.5 | 80 | 10 | 408.33
140 | NaCl | 1000 | 0.5 | 80 | 10 | 400.66
140 | NaCl | 1000 | 0.5 | 80 | 10 | 398.23
140 | NaCl | 1000 | 0.5 | 80 | 10 | 395.82
140 | NaCl | 1000 | 0.5 | 80 | 10 | 391.74
140 | NaCl | 1000 | 0.5 | 80 | 10 | 388.53
140 | NaCl | 1000 | 0.5 | 80 | 10 | 386.86
140 | NaCl | 1000 | 0.5 | 80 | 10 | 381.72
140 | NaCl | 1000 | 0.5 | 80 | 10 | 378.39
140 | NaCl | 1000 | 0.5 | 80 | 10 | 374.47
140 | NaCl | 1000 | 0.5 | 80 | 10 | 374.97
140 | NaCl | 1000 | 0.5 | 80 | 10 | 373.65
140 | NaCl | 1000 | 0.5 | 80 | 10 | 369.69
140 | NaCl | 1000 | 0.5 | 80 | 10 | 365.33
140 | NaCl | 1000 | 0.5 | 80 | 10 | 364.39
140 | NaCl | 1000 | 0.5 | 80 | 10 | 363.8
140 | NaCl | 1000 | 0.5 | 80 | 10 | 364.14
140 | NaCl | 1000 | 0.5 | 80 | 10 | 361.53
140 | NaCl | 1000 | 0.5 | 80 | 10 | 365.36
140 | NaCl | 1000 | 0.5 | 80 | 10 | 360.9
140 | NaCl | 1000 | 0.5 | 80 | 10 | 361.9
140 | NaCl | 1000 | 0.5 | 80 | 10 | 359.81
140 | NaCl | 1000 | 0.5 | 80 | 10 | 362.92
140 | NaCl | 1000 | 0.5 | 80 | 10 | 358.79
140 | NaCl | 1000 | 0.5 | 80 | 10 | 360.83
140 | NaCl | 1000 | 0.5 | 80 | 10 | 359.79
140 | NaCl | 1000 | 0.5 | 80 | 10 | 358.27
140 | NaCl | 1000 | 0.5 | 80 | 10 | 358.22
140 | NaCl | 1000 | 0.5 | 80 | 10 | 357.09
140 | NaCl | 1000 | 0.5 | 80 | 10 | 357.7
140 | NaCl | 1000 | 0.5 | 80 | 10 | 357.69
140 | NaCl | 1000 | 0.5 | 80 | 10 | 358.62
140 | NaCl | 1000 | 0.5 | 80 | 10 | 359.02
140 | NaCl | 1000 | 0.5 | 80 | 10 | 360.55
140 | NaCl | 1000 | 0.5 | 80 | 10 | 359.6
140 | NaCl | 1000 | 0.5 | 80 | 10 | 357.52
140 | NaCl | 1000 | 0.5 | 80 | 10 | 358.9
140 | NaCl | 1000 | 0.5 | 80 | 10 | 360.35
140 | NaCl | 1000 | 0.5 | 80 | 10 | 358.18
140 | NaCl | 1000 | 0.5 | 80 | 10 | 359.87
140 | NaCl | 1000 | 0.5 | 80 | 10 | 358.57
140 | NaCl | 1000 | 0.5 | 80 | 10 | 358.04
140 | NaCl | 1000 | 0.5 | 80 | 10 | 358.71
140 | NaCl | 1000 | 0.5 | 80 | 10 | 358.38
140 | NaCl | 1000 | 0.5 | 80 | 10 | 358.05
140 | NaCl | 1000 | 0.5 | 80 | 10 | 361.76
140 | NaCl | 1000 | 0.5 | 80 | 10 | 358.8
140 | NaCl | 1000 | 0.5 | 80 | 10 | 359.13
140 | NaCl | 1000 | 0.5 | 80 | 10 | 357.45
140 | NaCl | 1000 | 0.5 | 80 | 10 | 358.25
140 | NaCl | 1000 | 0.5 | 80 | 10 | 356.98
140 | NaCl | 1000 | 0.5 | 80 | 10 | 359.87
140 | NaCl | 1000 | 0.5 | 80 | 10 | 358.05
140 | NaCl | 1000 | 0.5 | 80 | 10 | 359.17
140 | NaCl | 1000 | 0.5 | 80 | 10 | 358.16
140 | NaCl | 1000 | 0.5 | 80 | 10 | 357.76
140 | NaCl | 1000 | 0.5 | 80 | 10 | 356.84
140 | NaCl | 1000 | 0.5 | 80 | 10 | 356.59
140 | NaCl | 1000 | 0.5 | 80 | 10 | 355.56
140 | NaCl | 1000 | 0.5 | 80 | 10 | 356.93
140 | NaCl | 1000 | 0.5 | 80 | 10 | 356.68
140 | NaCl | 1000 | 0.5 | 80 | 10 | 357.12
140 | NaCl | 1000 | 0.5 | 80 | 10 | 355.88
140 | NaCl | 1000 | 0.5 | 80 | 10 | 356.8
140 | NaCl | 1000 | 0.5 | 80 | 10 | 357.18
140 | NaCl | 1000 | 0.5 | 80 | 10 | 355.56
140 | NaCl | 1000 | 0.5 | 80 | 10 | 356.5
140 | NaCl | 1000 | 0.5 | 80 | 10 | 356.63
140 | NaCl | 1000 | 0.5 | 80 | 10 | 357.63
140 | NaCl | 1000 | 0.5 | 80 | 10 | 356.07
140 | NaCl | 1000 | 0.5 | 80 | 10 | 355.03
140 | NaCl | 1000 | 0.5 | 80 | 10 | 355.08
140 | NaCl | 1000 | 0.5 | 80 | 10 | 354.69
140 | NaCl | 1000 | 0.5 | 80 | 10 | 352.63
140 | NaCl | 1000 | 0.5 | 80 | 10 | 348.3
140 | NaCl | 1000 | 0.5 | 80 | 10 | 339.98
140 | NaCl | 1000 | 0.5 | 80 | 10 | 332.85
140 | NaCl | 1000 | 0.5 | 80 | 10 | 324.3
140 | NaCl | 1000 | 0.5 | 80 | 10 | 315.6
140 | NaCl | 1000 | 0.5 | 80 | 10 | 307.74
140 | NaCl | 1000 | 0.5 | 80 | 10 | 303.03
140 | NaCl | 1000 | 0.5 | 80 | 10 | 294.06
140 | NaCl | 1000 | 0.5 | 80 | 10 | 289.56
140 | NaCl | 1000 | 0.5 | 80 | 10 | 281.06
140 | NaCl | 1000 | 0.5 | 80 | 10 | 272.03
140 | NaCl | 1000 | 0.5 | 80 | 10 | 264.12
140 | NaCl | 1000 | 0.5 | 80 | 10 | 259.1
140 | NaCl | 1000 | 0.5 | 80 | 10 | 251.6
140 | NaCl | 1000 | 0.5 | 80 | 10 | 246.92
140 | NaCl | 1000 | 0.5 | 80 | 10 | 238.58
140 | NaCl | 1000 | 0.5 | 80 | 10 | 233.84
140 | NaCl | 1000 | 0.5 | 80 | 10 | 226.55
140 | NaCl | 1000 | 0.5 | 80 | 10 | 219.56
140 | NaCl | 1000 | 0.5 | 80 | 10 | 214.58
140 | NaCl | 1000 | 0.5 | 80 | 10 | 209.78
140 | NaCl | 1000 | 0.5 | 80 | 10 | 204.96
140 | NaCl | 1000 | 0.5 | 80 | 10 | 200.55
140 | NaCl | 1000 | 0.5 | 80 | 10 | 195.19
140 | NaCl | 1000 | 0.5 | 80 | 10 | 192.19
140 | NaCl | 1000 | 0.5 | 80 | 10 | 187.5
140 | NaCl | 1000 | 0.5 | 80 | 10 | 185.58
140 | NaCl | 1000 | 0.5 | 80 | 10 | 183.19
140 | NaCl | 1000 | 0.5 | 80 | 10 | 180.45
140 | NaCl | 1000 | 0.5 | 80 | 10 | 178.49
140 | NaCl | 1000 | 0.5 | 80 | 10 | 176.31
140 | NaCl | 1000 | 0.5 | 80 | 10 | 172.86
140 | NaCl | 1000 | 0.5 | 80 | 10 | 170.73
140 | NaCl | 1000 | 0.5 | 80 | 10 | 168.39
140 | NaCl | 1000 | 0.5 | 80 | 10 | 167.19
140 | NaCl | 1000 | 0.5 | 80 | 10 | 165.63
140 | NaCl | 1000 | 0.5 | 80 | 10 | 164.26
140 | NaCl | 1000 | 0.5 | 80 | 10 | 162.34
140 | NaCl | 1000 | 0.5 | 80 | 0.1 | 0.1
140 | NaCl | 1000 | 0.5 | 80 | 0.129 | 0.1
140 | NaCl | 1000 | 0.5 | 80 | 0.167 | 0.1
140 | NaCl | 1000 | 0.5 | 80 | 0.215 | 0.1
140 | NaCl | 1000 | 0.5 | 80 | 0.278 | 0.1
140 | NaCl | 1000 | 0.5 | 80 | 0.359 | 0.1
140 | NaCl | 1000 | 0.5 | 80 | 0.464 | 0.2
140 | NaCl | 1000 | 0.5 | 80 | 0.6 | 0.2
140 | NaCl | 1000 | 0.5 | 80 | 0.774 | 78.998
140 | NaCl | 1000 | 0.5 | 80 | 1 | 112.98
140 | NaCl | 1000 | 0.5 | 80 | 1.29 | 49.986
140 | NaCl | 1000 | 0.5 | 80 | 1.67 | 20.609
140 | NaCl | 1000 | 0.5 | 80 | 2.15 | 102.76
140 | NaCl | 1000 | 0.5 | 80 | 2.78 | 253.65
140 | NaCl | 1000 | 0.5 | 80 | 3.59 | 188.04
140 | NaCl | 1000 | 0.5 | 80 | 4.64 | 176.32
140 | NaCl | 1000 | 0.5 | 80 | 6 | 207.72
140 | NaCl | 1000 | 0.5 | 80 | 7.74 | 175.19
140 | NaCl | 1000 | 0.5 | 80 | 10 | 154.72
140 | NaCl | 1000 | 0.5 | 80 | 12.9 | 155.09
140 | NaCl | 1000 | 0.5 | 80 | 16.7 | 139.63
140 | NaCl | 1000 | 0.5 | 80 | 21.5 | 121.19
140 | NaCl | 1000 | 0.5 | 80 | 27.8 | 113.4
140 | NaCl | 1000 | 0.5 | 80 | 35.9 | 98.63
140 | NaCl | 1000 | 0.5 | 80 | 46.4 | 86.658
140 | NaCl | 1000 | 0.5 | 80 | 59.9 | 76.086
140 | NaCl | 1000 | 0.5 | 80 | 77.4 | 66.397
140 | NaCl | 1000 | 0.5 | 80 | 100 | 57.081
120 | NaCl | 1000 | 0.5 | 80 | 0.1 | 3922.4
120 | NaCl | 1000 | 0.5 | 80 | 0.129 | 4457.3
120 | NaCl | 1000 | 0.5 | 80 | 0.167 | 4369.4
120 | NaCl | 1000 | 0.5 | 80 | 0.215 | 4087.7
120 | NaCl | 1000 | 0.5 | 80 | 0.278 | 3998.9
120 | NaCl | 1000 | 0.5 | 80 | 0.359 | 3721.2
120 | NaCl | 1000 | 0.5 | 80 | 0.464 | 3293.3
120 | NaCl | 1000 | 0.5 | 80 | 0.599 | 2848.5
120 | NaCl | 1000 | 0.5 | 80 | 0.774 | 2306.3
120 | NaCl | 1000 | 0.5 | 80 | 1 | 1888.6
120 | NaCl | 1000 | 0.5 | 80 | 1.29 | 1609.9
120 | NaCl | 1000 | 0.5 | 80 | 1.67 | 1386.2
120 | NaCl | 1000 | 0.5 | 80 | 2.15 | 1328.2
120 | NaCl | 1000 | 0.5 | 80 | 2.78 | 1107.7
120 | NaCl | 1000 | 0.5 | 80 | 3.59 | 884.57
120 | NaCl | 1000 | 0.5 | 80 | 4.64 | 807.6
120 | NaCl | 1000 | 0.5 | 80 | 5.99 | 640.51
120 | NaCl | 1000 | 0.5 | 80 | 7.74 | 575.67
120 | NaCl | 1000 | 0.5 | 80 | 10 | 463.13
120 | NaCl | 1000 | 0.5 | 80 | 12.9 | 387.47
120 | NaCl | 1000 | 0.5 | 80 | 16.7 | 328.79
120 | NaCl | 1000 | 0.5 | 80 | 21.5 | 277.92
120 | NaCl | 1000 | 0.5 | 80 | 27.8 | 237.34
120 | NaCl | 1000 | 0.5 | 80 | 35.9 | 198.06
120 | NaCl | 1000 | 0.5 | 80 | 46.4 | 165.39
120 | NaCl | 1000 | 0.5 | 80 | 59.9 | 139.48
120 | NaCl | 1000 | 0.5 | 80 | 77.4 | 116.76
120 | NaCl | 1000 | 0.5 | 80 | 100 | 98.09
120 | NaCl | 1000 | 0.5 | 80 | 0.1 | 6589
120 | NaCl | 1000 | 0.5 | 80 | 0.129 | 7848.3
120 | NaCl | 1000 | 0.5 | 80 | 0.167 | 8631.7
120 | NaCl | 1000 | 0.5 | 80 | 0.216 | 0.1
120 | NaCl | 1000 | 0.5 | 80 | 0.278 | 5118.9
120 | NaCl | 1000 | 0.5 | 80 | 0.359 | 4090.7
120 | NaCl | 1000 | 0.5 | 100 | 0.464 | 5362.9
120 | NaCl | 1000 | 0.5 | 100 | 0.599 | 4311.2
120 | NaCl | 1000 | 0.5 | 100 | 0.774 | 4129.5
120 | NaCl | 1000 | 0.5 | 100 | 1 | 4106.8
120 | NaCl | 1000 | 0.5 | 100 | 1.29 | 3193.7
120 | NaCl | 1000 | 0.5 | 100 | 1.67 | 2555.7
120 | NaCl | 1000 | 0.5 | 100 | 2.15 | 2068.3
120 | NaCl | 1000 | 0.5 | 100 | 2.78 | 1882.1
120 | NaCl | 1000 | 0.5 | 100 | 3.59 | 1607.7
120 | NaCl | 1000 | 0.5 | 100 | 4.64 | 1284.8
120 | NaCl | 1000 | 0.5 | 100 | 6 | 1176.3
120 | NaCl | 1000 | 0.5 | 100 | 7.74 | 914.92
120 | NaCl | 1000 | 0.5 | 100 | 10 | 801.52
120 | NaCl | 1000 | 0.5 | 100 | 12.9 | 685.25
120 | NaCl | 1000 | 0.5 | 100 | 16.7 | 565.53
120 | NaCl | 1000 | 0.5 | 100 | 21.5 | 467.38
120 | NaCl | 1000 | 0.5 | 100 | 27.8 | 392.43
120 | NaCl | 1000 | 0.5 | 100 | 35.9 | 328.21
120 | NaCl | 1000 | 0.5 | 100 | 46.4 | 272.36
120 | NaCl | 1000 | 0.5 | 100 | 59.9 | 226.57
120 | NaCl | 1000 | 0.5 | 100 | 77.4 | 189.34
120 | NaCl | 1000 | 0.5 | 100 | 100 | 156.89
140 | NaCl | 1000 | 0.5 | 100 | 0.1 | 0.1
140 | NaCl | 1000 | 0.5 | 100 | 0.129 | 0.1
140 | NaCl | 1000 | 0.5 | 100 | 0.167 | 3792.2
140 | NaCl | 1000 | 0.5 | 100 | 0.215 | 198.64
140 | NaCl | 1000 | 0.5 | 100 | 0.279 | 0.1
140 | NaCl | 1000 | 0.5 | 100 | 0.359 | 226.53
140 | NaCl | 1000 | 0.5 | 100 | 0.464 | 1996.7
140 | NaCl | 1000 | 0.5 | 100 | 0.599 | 1165.6
140 | NaCl | 1000 | 0.5 | 100 | 0.773 | 1432.2
140 | NaCl | 1000 | 0.5 | 80 | 1 | 1018
140 | NaCl | 1000 | 0.5 | 80 | 1.29 | 1131.7
140 | NaCl | 1000 | 0.5 | 80 | 1.67 | 824.2
140 | NaCl | 1000 | 0.5 | 80 | 2.15 | 714.1
140 | NaCl | 1000 | 0.5 | 80 | 2.78 | 717.08
140 | NaCl | 1000 | 0.5 | 80 | 3.59 | 767.66
140 | NaCl | 1000 | 0.5 | 80 | 4.64 | 587.1
140 | NaCl | 1000 | 0.5 | 80 | 6 | 483.84
140 | NaCl | 1000 | 0.5 | 80 | 7.74 | 449.49
140 | NaCl | 1000 | 0.5 | 80 | 10 | 409.5
140 | NaCl | 1000 | 0.5 | 80 | 12.9 | 348.45
140 | NaCl | 1000 | 0.5 | 80 | 16.7 | 291.88
140 | NaCl | 1000 | 0.5 | 80 | 21.5 | 248.84
140 | NaCl | 1000 | 0.5 | 80 | 27.8 | 213.63
140 | NaCl | 1000 | 0.5 | 80 | 35.9 | 181.4
140 | NaCl | 1000 | 0.5 | 80 | 46.4 | 155.55
140 | NaCl | 1000 | 0.5 | 80 | 59.9 | 131.76
140 | NaCl | 1000 | 0.5 | 80 | 77.4 | 110.8
140 | NaCl | 1000 | 0.5 | 80 | 100 | 94.817
140 | NaCl | 1000 | 0.5 | 100 | 0.1 | 0.1
140 | NaCl | 1000 | 0.5 | 100 | 0.129 | 11121
140 | NaCl | 1000 | 0.5 | 100 | 0.167 | 10761
140 | NaCl | 1000 | 0.5 | 100 | 0.215 | 12671
140 | NaCl | 1000 | 0.5 | 100 | 0.278 | 3560.8
140 | NaCl | 1000 | 0.5 | 100 | 0.359 | 3441.7
140 | NaCl | 1000 | 0.5 | 100 | 0.464 | 3975.4
140 | NaCl | 1000 | 0.5 | 100 | 0.599 | 4377.4
140 | NaCl | 1000 | 0.5 | 100 | 0.773 | 3935.9
140 | NaCl | 1000 | 0.5 | 100 | 0.999 | 2993.4
140 | NaCl | 1000 | 0.5 | 100 | 1.29 | 2561.9
140 | NaCl | 1000 | 0.5 | 100 | 1.66 | 2429.2
140 | NaCl | 1000 | 0.5 | 100 | 2.15 | 1940.8
140 | NaCl | 1000 | 0.5 | 100 | 2.78 | 1814.8
140 | NaCl | 1000 | 0.5 | 100 | 3.59 | 1535.6
140 | NaCl | 1000 | 0.5 | 100 | 4.64 | 1157.8
140 | NaCl | 1000 | 0.5 | 100 | 5.99 | 1102.1
140 | NaCl | 1000 | 0.5 | 100 | 7.74 | 837.96
140 | NaCl | 1000 | 0.5 | 100 | 10 | 768.61
140 | NaCl | 1000 | 0.5 | 100 | 12.9 | 635.53
140 | NaCl | 1000 | 0.5 | 100 | 16.7 | 539.47
140 | NaCl | 1000 | 0.5 | 100 | 21.5 | 444.6
140 | NaCl | 1000 | 0.5 | 100 | 27.8 | 370.31
140 | NaCl | 1000 | 0.5 | 100 | 35.9 | 309.82
140 | NaCl | 1000 | 0.5 | 100 | 46.4 | 261.49
140 | NaCl | 1000 | 0.5 | 100 | 59.9 | 216.75
140 | NaCl | 1000 | 0.5 | 100 | 77.4 | 181.04
140 | NaCl | 1000 | 0.5 | 100 | 100 | 151.53
160 | NaCl | 1000 | 0.5 | 80 | 0.1 | 0.2
160 | NaCl | 1000 | 0.5 | 80 | 0.129 | 0.2
160 | NaCl | 1000 | 0.5 | 80 | 0.167 | 0.2
160 | NaCl | 1000 | 0.5 | 80 | 0.216 | 0.2
160 | NaCl | 1000 | 0.5 | 80 | 0.278 | 0.2
160 | NaCl | 1000 | 0.5 | 80 | 0.36 | 0.2
160 | NaCl | 1000 | 0.5 | 80 | 0.464 | 0.2
160 | NaCl | 1000 | 0.5 | 80 | 0.6 | 308.25
160 | NaCl | 1000 | 0.5 | 80 | 0.774 | 1005.2
160 | NaCl | 1000 | 0.5 | 80 | 1 | 609.98
160 | NaCl | 1000 | 0.5 | 80 | 1.29 | 991.75
160 | NaCl | 1000 | 0.5 | 80 | 1.67 | 477.78
160 | NaCl | 1000 | 0.5 | 80 | 2.15 | 299.06
160 | NaCl | 1000 | 0.5 | 80 | 2.78 | 462.02
160 | NaCl | 1000 | 0.5 | 80 | 3.59 | 484.2
160 | NaCl | 1000 | 0.5 | 80 | 4.64 | 317.54
160 | NaCl | 1000 | 0.5 | 80 | 5.99 | 352.56
160 | NaCl | 1000 | 0.5 | 80 | 7.74 | 222.8
160 | NaCl | 1000 | 0.5 | 80 | 10 | 315.97
160 | NaCl | 1000 | 0.5 | 80 | 12.9 | 240.79
160 | NaCl | 1000 | 0.5 | 80 | 16.7 | 199.41
160 | NaCl | 1000 | 0.5 | 80 | 21.5 | 168.91
160 | NaCl | 1000 | 0.5 | 80 | 27.8 | 141.91
160 | NaCl | 1000 | 0.5 | 80 | 35.9 | 112.47
160 | NaCl | 1000 | 0.5 | 80 | 46.4 | 98.635
160 | NaCl | 1000 | 0.5 | 80 | 59.9 | 88.399
160 | NaCl | 1000 | 0.5 | 80 | 77.4 | 74.578
160 | NaCl | 1000 | 0.5 | 80 | 100 | 63.518
160 | NaCl | 1000 | 0.5 | 100 | 0.0999 | 679.33
160 | NaCl | 1000 | 0.5 | 100 | 0.129 | 1349.3
160 | NaCl | 1000 | 0.5 | 100 | 0.167 | 1882.5
160 | NaCl | 1000 | 0.5 | 100 | 0.215 | 2014.1
160 | NaCl | 1000 | 0.5 | 100 | 0.278 | 2874.7
160 | NaCl | 1000 | 0.5 | 100 | 0.359 | 2935.6
160 | NaCl | 1000 | 0.5 | 100 | 0.464 | 3233.5
160 | NaCl | 1000 | 0.5 | 100 | 0.599 | 3005.9
160 | NaCl | 1000 | 0.5 | 100 | 0.774 | 3151.6
160 | NaCl | 1000 | 0.5 | 100 | 1 | 2549.6
160 | NaCl | 1000 | 0.5 | 100 | 1.29 | 2008.1
160 | NaCl | 1000 | 0.5 | 100 | 1.67 | 1661.6
160 | NaCl | 1000 | 0.5 | 100 | 2.15 | 1482.6
160 | NaCl | 1000 | 0.5 | 100 | 2.78 | 1413.1
160 | NaCl | 1000 | 0.5 | 100 | 3.59 | 1074.6
160 | NaCl | 1000 | 0.5 | 100 | 4.64 | 911.09
160 | NaCl | 1000 | 0.5 | 100 | 6 | 844.34
160 | NaCl | 1000 | 0.5 | 100 | 7.74 | 703.61
160 | NaCl | 1000 | 0.5 | 100 | 10 | 578.27
160 | NaCl | 1000 | 0.5 | 100 | 12.9 | 500.67
160 | NaCl | 1000 | 0.5 | 100 | 16.7 | 427.41
160 | NaCl | 1000 | 0.5 | 100 | 21.5 | 356.1
160 | NaCl | 1000 | 0.5 | 100 | 27.8 | 311.47
160 | NaCl | 1000 | 0.5 | 100 | 35.9 | 257.72
160 | NaCl | 1000 | 0.5 | 100 | 46.4 | 217.26
160 | NaCl | 1000 | 0.5 | 100 | 59.9 | 184.58
160 | NaCl | 1000 | 0.5 | 100 | 77.4 | 154.31
160 | NaCl | 1000 | 0.5 | 100 | 100 | 129.64
180 | NaCl | 1000 | 0.5 | 80 | 0.1 | 16720
180 | NaCl | 1000 | 0.5 | 80 | 0.129 | 0.1
180 | NaCl | 1000 | 0.5 | 80 | 0.167 | 8492.2
180 | NaCl | 1000 | 0.5 | 80 | 0.215 | 4996.9
180 | NaCl | 1000 | 0.5 | 80 | 0.278 | 2719
180 | NaCl | 1000 | 0.5 | 80 | 0.359 | 1911.4
180 | NaCl | 1000 | 0.5 | 80 | 0.464 | 0.1
180 | NaCl | 1000 | 0.5 | 80 | 0.599 | 1790.1
180 | NaCl | 1000 | 0.5 | 80 | 0.774 | 1613.8
180 | NaCl | 1000 | 0.5 | 80 | 1 | 198.03
180 | NaCl | 1000 | 0.5 | 80 | 1.29 | 1239.5
180 | NaCl | 1000 | 0.5 | 80 | 1.67 | 813.37
180 | NaCl | 1000 | 0.5 | 80 | 2.15 | 531.19
180 | NaCl | 1000 | 0.5 | 80 | 2.77 | 778.7
180 | NaCl | 1000 | 0.5 | 80 | 3.59 | 395.25
180 | NaCl | 1000 | 0.5 | 80 | 4.63 | 423.08
180 | NaCl | 1000 | 0.5 | 80 | 6 | 383.17
180 | NaCl | 1000 | 0.5 | 80 | 7.75 | 326.02
180 | NaCl | 1000 | 0.5 | 80 | 10 | 281.51
180 | NaCl | 1000 | 0.5 | 80 | 12.9 | 258.88
180 | NaCl | 1000 | 0.5 | 80 | 16.7 | 209.55
180 | NaCl | 1000 | 0.5 | 80 | 21.5 | 183.67
180 | NaCl | 1000 | 0.5 | 80 | 27.8 | 163.14
180 | NaCl | 1000 | 0.5 | 80 | 35.9 | 142.31
180 | NaCl | 1000 | 0.5 | 80 | 46.4 | 119.74
180 | NaCl | 1000 | 0.5 | 80 | 59.9 | 103.75
180 | NaCl | 1000 | 0.5 | 80 | 77.4 | 89.279
180 | NaCl | 1000 | 0.5 | 80 | 100 | 74.982
180 | NaCl | 1000 | 0.5 | 100 | 0.0999 | 17239
180 | NaCl | 1000 | 0.5 | 100 | 0.129 | 5329.9
180 | NaCl | 1000 | 0.5 | 100 | 0.167 | 2510
180 | NaCl | 1000 | 0.5 | 100 | 0.215 | 5113.5
180 | NaCl | 1000 | 0.5 | 100 | 0.278 | 4741.4
180 | NaCl | 1000 | 0.5 | 100 | 0.359 | 2878.7
180 | NaCl | 1000 | 0.5 | 100 | 0.464 | 1343
180 | NaCl | 1000 | 0.5 | 100 | 0.599 | 1668
180 | NaCl | 1000 | 0.5 | 100 | 0.774 | 1834.9
180 | NaCl | 1000 | 0.5 | 100 | 0.998 | 1432.8
180 | NaCl | 1000 | 0.5 | 100 | 1.29 | 1400.5
180 | NaCl | 1000 | 0.5 | 100 | 1.67 | 1346.9
180 | NaCl | 1000 | 0.5 | 100 | 2.15 | 1213.9
180 | NaCl | 1000 | 0.5 | 100 | 2.78 | 933.6
180 | NaCl | 1000 | 0.5 | 100 | 3.59 | 812.34
180 | NaCl | 1000 | 0.5 | 100 | 4.64 | 790.14
180 | NaCl | 1000 | 0.5 | 100 | 6 | 604.39
180 | NaCl | 1000 | 0.5 | 100 | 7.74 | 560.95
180 | NaCl | 1000 | 0.5 | 100 | 10 | 463.27
180 | NaCl | 1000 | 0.5 | 100 | 12.9 | 400.9
180 | NaCl | 1000 | 0.5 | 100 | 16.7 | 332.48
180 | NaCl | 1000 | 0.5 | 100 | 21.5 | 292.56
180 | NaCl | 1000 | 0.5 | 100 | 27.8 | 244.44
180 | NaCl | 1000 | 0.5 | 100 | 35.9 | 213.47
180 | NaCl | 1000 | 0.5 | 100 | 46.4 | 182.36
180 | NaCl | 1000 | 0.5 | 100 | 59.9 | 155.85
180 | NaCl | 1000 | 0.5 | 100 | 77.4 | 129.76
180 | NaCl | 1000 | 0.5 | 100 | 100 | 110.03
180 | NaCl | 1000 | 0.5 | 80 | 0.1 | 7894.5
180 | NaCl | 1000 | 0.5 | 80 | 0.129 | 0.1
180 | NaCl | 1000 | 0.5 | 80 | 0.167 | 2342.9
180 | NaCl | 1000 | 0.5 | 80 | 0.216 | 120.89
180 | NaCl | 1000 | 0.5 | 80 | 0.278 | 0.1
180 | NaCl | 1000 | 0.5 | 80 | 0.36 | 0.1
180 | NaCl | 1000 | 0.5 | 80 | 0.464 | 0.2
180 | NaCl | 1000 | 0.5 | 80 | 0.6 | 0.2
180 | NaCl | 1000 | 0.5 | 80 | 0.775 | 579.45
180 | NaCl | 1000 | 0.5 | 80 | 1 | 212.81
180 | NaCl | 1000 | 0.5 | 80 | 1.3 | 41.453
180 | NaCl | 1000 | 0.5 | 80 | 1.67 | 407.18
180 | NaCl | 1000 | 0.5 | 80 | 2.15 | 77.801
180 | NaCl | 1000 | 0.5 | 80 | 2.77 | 221.93
180 | NaCl | 1000 | 0.5 | 80 | 3.59 | 176.19
180 | NaCl | 1000 | 0.5 | 80 | 4.63 | 258.19
180 | NaCl | 1000 | 0.5 | 80 | 5.99 | 185.9
180 | NaCl | 1000 | 0.5 | 80 | 7.75 | 153.22
180 | NaCl | 1000 | 0.5 | 80 | 10 | 182.42
180 | NaCl | 1000 | 0.5 | 80 | 12.9 | 156.96
180 | NaCl | 1000 | 0.5 | 80 | 16.7 | 144.7
180 | NaCl | 1000 | 0.5 | 80 | 21.5 | 128.2
180 | NaCl | 1000 | 0.5 | 80 | 27.8 | 112.11
180 | NaCl | 1000 | 0.5 | 80 | 35.9 | 104.5
180 | NaCl | 1000 | 0.5 | 80 | 46.4 | 93.835
180 | NaCl | 1000 | 0.5 | 80 | 59.9 | 80.526
180 | NaCl | 1000 | 0.5 | 80 | 77.4 | 69.432
180 | NaCl | 1000 | 0.5 | 80 | 100 | 60.978
180 | NaCl | 1000 | 0.5 | 100 | 0.0999 | 234.77
180 | NaCl | 1000 | 0.5 | 100 | 0.129 | 1464.3
180 | NaCl | 1000 | 0.5 | 100 | 0.167 | 3714.3
180 | NaCl | 1000 | 0.5 | 100 | 0.216 | 624.72
180 | NaCl | 1000 | 0.5 | 100 | 0.278 | 503.96
180 | NaCl | 1000 | 0.5 | 100 | 0.359 | 845.05
180 | NaCl | 1000 | 0.5 | 100 | 0.464 | 1254.3
180 | NaCl | 1000 | 0.5 | 100 | 0.6 | 764.12
180 | NaCl | 1000 | 0.5 | 100 | 0.772 | 725.9
180 | NaCl | 1000 | 0.5 | 100 | 0.999 | 917.56
180 | NaCl | 1000 | 0.5 | 100 | 1.29 | 1107.7
180 | NaCl | 1000 | 0.5 | 100 | 1.67 | 619.47
180 | NaCl | 1000 | 0.5 | 100 | 2.15 | 557.94
180 | NaCl | 1000 | 0.5 | 100 | 2.78 | 454.8
180 | NaCl | 1000 | 0.5 | 100 | 3.59 | 611.77
180 | NaCl | 1000 | 0.5 | 100 | 4.64 | 453.85
180 | NaCl | 1000 | 0.5 | 100 | 5.99 | 457.45
180 | NaCl | 1000 | 0.5 | 100 | 7.74 | 358.82
180 | NaCl | 1000 | 0.5 | 100 | 10 | 346.18
180 | NaCl | 1000 | 0.5 | 100 | 12.9 | 321.97
180 | NaCl | 1000 | 0.5 | 100 | 16.7 | 278.03
180 | NaCl | 1000 | 0.5 | 100 | 21.5 | 238.57
180 | NaCl | 1000 | 0.5 | 100 | 27.8 | 207.99
180 | NaCl | 1000 | 0.5 | 100 | 35.9 | 179.36
180 | NaCl | 1000 | 0.5 | 100 | 46.4 | 157.65
180 | NaCl | 1000 | 0.5 | 100 | 59.9 | 134.84
180 | NaCl | 1000 | 0.5 | 100 | 77.4 | 115.94
180 | NaCl | 1000 | 0.5 | 100 | 100 | 99.572
160 | NaCl | 1000 | 0.5 | 80 | 0.1 | 1014.6
160 | NaCl | 1000 | 0.5 | 80 | 0.129 | 12440
160 | NaCl | 1000 | 0.5 | 80 | 0.167 | 2403.3
160 | NaCl | 1000 | 0.5 | 80 | 0.216 | 2258.7
160 | NaCl | 1000 | 0.5 | 80 | 0.278 | 1461.8
160 | NaCl | 1000 | 0.5 | 80 | 0.36 | 947.66
160 | NaCl | 1000 | 0.5 | 80 | 0.464 | 995.88
160 | NaCl | 1000 | 0.5 | 80 | 0.6 | 128.71
160 | NaCl | 1000 | 0.5 | 80 | 0.775 | 527.05
160 | NaCl | 1000 | 0.5 | 80 | 0.999 | 508.68
160 | NaCl | 1000 | 0.5 | 80 | 1.29 | 374.78
160 | NaCl | 1000 | 0.5 | 80 | 1.67 | 626.1
160 | NaCl | 1000 | 0.5 | 80 | 2.15 | 850.02
160 | NaCl | 1000 | 0.5 | 80 | 2.78 | 452.47
160 | NaCl | 1000 | 0.5 | 80 | 3.59 | 391.2
160 | NaCl | 1000 | 0.5 | 80 | 4.65 | 599.31
160 | NaCl | 1000 | 0.5 | 80 | 6 | 373.31
160 | NaCl | 1000 | 0.5 | 80 | 7.74 | 383.04
160 | NaCl | 1000 | 0.5 | 80 | 10 | 333.59
160 | NaCl | 1000 | 0.5 | 80 | 12.9 | 261.18
160 | NaCl | 1000 | 0.5 | 80 | 16.7 | 232.11
160 | NaCl | 1000 | 0.5 | 80 | 21.5 | 213.72
160 | NaCl | 1000 | 0.5 | 80 | 27.8 | 179.46
160 | NaCl | 1000 | 0.5 | 80 | 35.9 | 152.93
160 | NaCl | 1000 | 0.5 | 80 | 46.4 | 129.78
160 | NaCl | 1000 | 0.5 | 80 | 60 | 113.73
160 | NaCl | 1000 | 0.5 | 80 | 77.4 | 95.183
160 | NaCl | 1000 | 0.5 | 80 | 100 | 80.998
160 | NaCl | 1000 | 0.5 | 100 | 0.1 | 7820.1
160 | NaCl | 1000 | 0.5 | 100 | 0.129 | 0.1
160 | NaCl | 1000 | 0.5 | 100 | 0.167 | 0.2
160 | NaCl | 1000 | 0.5 | 100 | 0.216 | 0.2
160 | NaCl | 1000 | 0.5 | 100 | 0.278 | 623.96
160 | NaCl | 1000 | 0.5 | 100 | 0.359 | 2042.3
160 | NaCl | 1000 | 0.5 | 100 | 0.464 | 2858.7
160 | NaCl | 1000 | 0.5 | 100 | 0.6 | 2559.3
160 | NaCl | 1000 | 0.5 | 100 | 0.773 | 2319.1
160 | NaCl | 1000 | 0.5 | 100 | 0.999 | 2369.9
160 | NaCl | 1000 | 0.5 | 100 | 1.29 | 1263.4
160 | NaCl | 1000 | 0.5 | 100 | 1.67 | 1572.3
160 | NaCl | 1000 | 0.5 | 100 | 2.15 | 1100
160 | NaCl | 1000 | 0.5 | 100 | 2.78 | 1377.8
160 | NaCl | 1000 | 0.5 | 100 | 3.59 | 896.83
160 | NaCl | 1000 | 0.5 | 100 | 4.64 | 759.76
160 | NaCl | 1000 | 0.5 | 100 | 5.99 | 740.25
160 | NaCl | 1000 | 0.5 | 100 | 7.74 | 613.58
160 | NaCl | 1000 | 0.5 | 100 | 10 | 532.83
160 | NaCl | 1000 | 0.5 | 100 | 12.9 | 480.22
160 | NaCl | 1000 | 0.5 | 100 | 16.7 | 405.17
160 | NaCl | 1000 | 0.5 | 100 | 21.5 | 337.77
160 | NaCl | 1000 | 0.5 | 100 | 27.8 | 300.2
160 | NaCl | 1000 | 0.5 | 100 | 35.9 | 253.25
160 | NaCl | 1000 | 0.5 | 100 | 46.4 | 214.46
160 | NaCl | 1000 | 0.5 | 100 | 59.9 | 183.01
160 | NaCl | 1000 | 0.5 | 100 | 77.4 | 153.64
160 | NaCl | 1000 | 0.5 | 100 | 100 | 128.59
140 | NaCl | 1000 | 0.5 | 80 | 0.0999 | 0.1
140 | NaCl | 1000 | 0.5 | 80 | 0.129 | 11102
140 | NaCl | 1000 | 0.5 | 80 | 0.167 | 117.33
140 | NaCl | 1000 | 0.5 | 80 | 0.215 | 4961.8
140 | NaCl | 1000 | 0.5 | 80 | 0.279 | 3234.9
140 | NaCl | 1000 | 0.5 | 80 | 0.36 | 1135.4
140 | NaCl | 1000 | 0.5 | 80 | 0.464 | 2124.2
140 | NaCl | 1000 | 0.5 | 80 | 0.599 | 996.42
140 | NaCl | 1000 | 0.5 | 80 | 0.773 | 1614.4
140 | NaCl | 1000 | 0.5 | 80 | 0.999 | 1797.3
140 | NaCl | 1000 | 0.5 | 80 | 1.29 | 1740.1
140 | NaCl | 1000 | 0.5 | 80 | 1.67 | 1338.4
140 | NaCl | 1000 | 0.5 | 80 | 2.15 | 1061.3
140 | NaCl | 1000 | 0.5 | 80 | 2.78 | 975.69
140 | NaCl | 1000 | 0.5 | 80 | 3.59 | 881.18
140 | NaCl | 1000 | 0.5 | 80 | 4.64 | 727.55
140 | NaCl | 1000 | 0.5 | 80 | 5.99 | 665.81
140 | NaCl | 1000 | 0.5 | 80 | 7.74 | 548.67
140 | NaCl | 1000 | 0.5 | 80 | 10 | 473.84
140 | NaCl | 1000 | 0.5 | 80 | 12.9 | 407.6
140 | NaCl | 1000 | 0.5 | 80 | 16.7 | 347.01
140 | NaCl | 1000 | 0.5 | 80 | 21.5 | 288.15
140 | NaCl | 1000 | 0.5 | 80 | 27.8 | 240.85
140 | NaCl | 1000 | 0.5 | 80 | 35.9 | 205.23
140 | NaCl | 1000 | 0.5 | 80 | 46.4 | 172.92
140 | NaCl | 1000 | 0.5 | 80 | 59.9 | 144.81
140 | NaCl | 1000 | 0.5 | 80 | 77.4 | 122.62
140 | NaCl | 1000 | 0.5 | 80 | 100 | 103.73
140 | NaCl | 1000 | 0.5 | 100 | 10 | 1204.8
140 | NaCl | 1000 | 0.5 | 100 | 10 | 1321.5
140 | NaCl | 1000 | 0.5 | 100 | 10 | 1308.6
140 | NaCl | 1000 | 0.5 | 100 | 10 | 1298.8
140 | NaCl | 1000 | 0.5 | 100 | 10 | 1295
140 | NaCl | 1000 | 0.5 | 100 | 10 | 1292.2
140 | NaCl | 1000 | 0.5 | 100 | 10 | 1288.1
140 | NaCl | 1000 | 0.5 | 100 | 10 | 1285.3
140 | NaCl | 1000 | 0.5 | 100 | 10 | 1276.1
140 | NaCl | 1000 | 0.5 | 100 | 10 | 1271.4
140 | NaCl | 1000 | 0.5 | 100 | 10 | 1264.4
140 | NaCl | 1000 | 0.5 | 100 | 10 | 1257.6
140 | NaCl | 1000 | 0.5 | 100 | 10 | 1254.1
140 | NaCl | 1000 | 0.5 | 100 | 10 | 1247.7
140 | NaCl | 1000 | 0.5 | 100 | 10 | 1243
140 | NaCl | 1000 | 0.5 | 100 | 10 | 1239.3
140 | NaCl | 1000 | 0.5 | 100 | 10 | 1233.9
140 | NaCl | 1000 | 0.5 | 100 | 10 | 1228.8
140 | NaCl | 1000 | 0.5 | 100 | 10 | 1227.4
140 | NaCl | 1000 | 0.5 | 100 | 10 | 1226.6
140 | NaCl | 1000 | 0.5 | 100 | 10 | 1223.4
140 | NaCl | 1000 | 0.5 | 100 | 10 | 1216.6
140 | NaCl | 1000 | 0.5 | 100 | 10 | 1214.7
140 | NaCl | 1000 | 0.5 | 100 | 10 | 1209.8
140 | NaCl | 1000 | 0.5 | 100 | 10 | 1206.2
140 | NaCl | 1000 | 0.5 | 100 | 10 | 1205.6
140 | NaCl | 1000 | 0.5 | 100 | 10 | 1200.5
140 | NaCl | 1000 | 0.5 | 100 | 10 | 1191.8
140 | NaCl | 1000 | 0.5 | 100 | 10 | 1190.5
140 | NaCl | 1000 | 0.5 | 100 | 10 | 1185.4
140 | NaCl | 1000 | 0.5 | 100 | 10 | 1180.2
140 | NaCl | 1000 | 0.5 | 100 | 10 | 1174.1
140 | NaCl | 1000 | 0.5 | 100 | 10 | 1169.8
140 | NaCl | 1000 | 0.5 | 100 | 10 | 1164.6
140 | NaCl | 1000 | 0.5 | 100 | 10 | 1160.4
140 | NaCl | 1000 | 0.5 | 100 | 10 | 1154.5
140 | NaCl | 1000 | 0.5 | 100 | 10 | 1151.9
140 | NaCl | 1000 | 0.5 | 100 | 10 | 1147.3
140 | NaCl | 1000 | 0.5 | 100 | 10 | 1144.6
140 | NaCl | 1000 | 0.5 | 100 | 10 | 1139.9
140 | NaCl | 1000 | 0.5 | 100 | 10 | 1135
140 | NaCl | 1000 | 0.5 | 100 | 10 | 1129.4
140 | NaCl | 1000 | 0.5 | 100 | 10 | 1121.1
140 | NaCl | 1000 | 0.5 | 100 | 10 | 1119.8
140 | NaCl | 1000 | 0.5 | 100 | 10 | 1116.1
140 | NaCl | 1000 | 0.5 | 100 | 10 | 1109.9
140 | NaCl | 1000 | 0.5 | 100 | 10 | 1105.3
140 | NaCl | 1000 | 0.5 | 100 | 10 | 1098.5
140 | NaCl | 1000 | 0.5 | 100 | 10 | 1095.6
140 | NaCl | 1000 | 0.5 | 100 | 10 | 1091.5
140 | NaCl | 1000 | 0.5 | 100 | 10 | 1085.3
140 | NaCl | 1000 | 0.5 | 100 | 10 | 1081.8
140 | NaCl | 1000 | 0.5 | 100 | 10 | 1077.9
140 | NaCl | 1000 | 0.5 | 100 | 10 | 1073.6
140 | NaCl | 1000 | 0.5 | 100 | 10 | 1067.2
140 | NaCl | 1000 | 0.5 | 100 | 10 | 1063
140 | NaCl | 1000 | 0.5 | 100 | 10 | 1058
140 | NaCl | 1000 | 0.5 | 100 | 10 | 1054.5
140 | NaCl | 1000 | 0.5 | 100 | 10 | 1046.5
140 | NaCl | 1000 | 0.5 | 100 | 10 | 1044.1
140 | NaCl | 1000 | 0.5 | 100 | 10 | 1042.4
140 | NaCl | 1000 | 0.5 | 100 | 10 | 1036.7
140 | NaCl | 1000 | 0.5 | 100 | 10 | 1032.4
140 | NaCl | 1000 | 0.5 | 100 | 10 | 1028.2
140 | NaCl | 1000 | 0.5 | 100 | 10 | 1023.4
140 | NaCl | 1000 | 0.5 | 100 | 10 | 1019.3
140 | NaCl | 1000 | 0.5 | 100 | 10 | 1014.6
140 | NaCl | 1000 | 0.5 | 100 | 10 | 1010.2
140 | NaCl | 1000 | 0.5 | 100 | 10 | 1004.9
140 | NaCl | 1000 | 0.5 | 100 | 10 | 1001.8
140 | NaCl | 1000 | 0.5 | 100 | 10 | 997.17
140 | NaCl | 1000 | 0.5 | 100 | 10 | 992.8
140 | NaCl | 1000 | 0.5 | 100 | 10 | 990.97
140 | NaCl | 1000 | 0.5 | 100 | 10 | 984.43
140 | NaCl | 1000 | 0.5 | 100 | 10 | 980.07
140 | NaCl | 1000 | 0.5 | 100 | 10 | 977.43
140 | NaCl | 1000 | 0.5 | 100 | 10 | 971.71
140 | NaCl | 1000 | 0.5 | 100 | 10 | 967.57
140 | NaCl | 1000 | 0.5 | 100 | 10 | 965.18
140 | NaCl | 1000 | 0.5 | 100 | 10 | 962.47
140 | NaCl | 1000 | 0.5 | 100 | 10 | 955.77
140 | NaCl | 1000 | 0.5 | 100 | 10 | 952.99
140 | NaCl | 1000 | 0.5 | 100 | 10 | 949.71
140 | NaCl | 1000 | 0.5 | 100 | 10 | 943.6
140 | NaCl | 1000 | 0.5 | 100 | 10 | 942.24
140 | NaCl | 1000 | 0.5 | 100 | 10 | 936.9
140 | NaCl | 1000 | 0.5 | 100 | 10 | 934.19
140 | NaCl | 1000 | 0.5 | 100 | 10 | 930.08
140 | NaCl | 1000 | 0.5 | 100 | 10 | 926.84
140 | NaCl | 1000 | 0.5 | 100 | 10 | 920.83
140 | NaCl | 1000 | 0.5 | 100 | 10 | 917.88
140 | NaCl | 1000 | 0.5 | 100 | 10 | 912.88
140 | NaCl | 1000 | 0.5 | 100 | 10 | 909.62
140 | NaCl | 1000 | 0.5 | 100 | 10 | 906.14
140 | NaCl | 1000 | 0.5 | 100 | 10 | 903.28
140 | NaCl | 1000 | 0.5 | 100 | 10 | 896.4
140 | NaCl | 1000 | 0.5 | 100 | 10 | 892.1
140 | NaCl | 1000 | 0.5 | 100 | 10 | 889.09
140 | NaCl | 1000 | 0.5 | 100 | 10 | 886.34
140 | NaCl | 1000 | 0.5 | 100 | 10 | 880.82
140 | NaCl | 1000 | 0.5 | 100 | 10 | 878.32
140 | NaCl | 1000 | 0.5 | 100 | 10 | 875.24
140 | NaCl | 1000 | 0.5 | 100 | 10 | 869.5
140 | NaCl | 1000 | 0.5 | 100 | 10 | 865.58
140 | NaCl | 1000 | 0.5 | 100 | 10 | 860.82
140 | NaCl | 1000 | 0.5 | 100 | 10 | 857.03
140 | NaCl | 1000 | 0.5 | 100 | 10 | 852.24
140 | NaCl | 1000 | 0.5 | 100 | 10 | 847.35
140 | NaCl | 1000 | 0.5 | 100 | 10 | 843.77
140 | NaCl | 1000 | 0.5 | 100 | 10 | 838.98
140 | NaCl | 1000 | 0.5 | 100 | 10 | 833.83
140 | NaCl | 1000 | 0.5 | 100 | 10 | 829.15
140 | NaCl | 1000 | 0.5 | 100 | 10 | 822.81
140 | NaCl | 1000 | 0.5 | 100 | 10 | 816.83
140 | NaCl | 1000 | 0.5 | 100 | 10 | 811.56
140 | NaCl | 1000 | 0.5 | 100 | 10 | 805.17
140 | NaCl | 1000 | 0.5 | 100 | 0.0999 | 1439.4
140 | NaCl | 1000 | 0.5 | 100 | 0.129 | 3244.6
140 | NaCl | 1000 | 0.5 | 100 | 0.167 | 4276.5
140 | NaCl | 1000 | 0.5 | 100 | 0.215 | 4355
140 | NaCl | 1000 | 0.5 | 100 | 0.278 | 4566.1
140 | NaCl | 1000 | 0.5 | 100 | 0.359 | 4446.7
140 | NaCl | 1000 | 0.5 | 100 | 0.464 | 4124.8
140 | NaCl | 1000 | 0.5 | 100 | 0.599 | 3921.1
140 | NaCl | 1000 | 0.5 | 100 | 0.774 | 3661.3
140 | NaCl | 1000 | 0.5 | 100 | 1 | 3227.8
140 | NaCl | 1000 | 0.5 | 100 | 1.29 | 2771.7
140 | NaCl | 1000 | 0.5 | 100 | 1.67 | 2374.5
140 | NaCl | 1000 | 0.5 | 100 | 2.15 | 2046.7
140 | NaCl | 1000 | 0.5 | 100 | 2.78 | 1785.6
140 | NaCl | 1000 | 0.5 | 100 | 3.59 | 1484.7
140 | NaCl | 1000 | 0.5 | 100 | 4.64 | 1250.4
140 | NaCl | 1000 | 0.5 | 100 | 5.99 | 1083
140 | NaCl | 1000 | 0.5 | 100 | 7.74 | 918.45
140 | NaCl | 1000 | 0.5 | 100 | 10 | 771.01
140 | NaCl | 1000 | 0.5 | 100 | 12.9 | 653.84
140 | NaCl | 1000 | 0.5 | 100 | 16.7 | 553.29
140 | NaCl | 1000 | 0.5 | 100 | 21.5 | 464.88
140 | NaCl | 1000 | 0.5 | 100 | 27.8 | 393.2
140 | NaCl | 1000 | 0.5 | 100 | 35.9 | 330.5
140 | NaCl | 1000 | 0.5 | 100 | 46.4 | 277.6
140 | NaCl | 1000 | 0.5 | 100 | 59.9 | 233.69
140 | NaCl | 1000 | 0.5 | 100 | 77.4 | 196.21
140 | NaCl | 1000 | 0.5 | 100 | 100 | 164.7
120 | NaCl | 1000 | 0.5 | 80 | 0.1 | 815.39
120 | NaCl | 1000 | 0.5 | 80 | 0.129 | 1925.4
120 | NaCl | 1000 | 0.5 | 80 | 0.167 | 2222
120 | NaCl | 1000 | 0.5 | 80 | 0.215 | 2264.4
120 | NaCl | 1000 | 0.5 | 80 | 0.278 | 2160.8
120 | NaCl | 1000 | 0.5 | 80 | 0.359 | 2255
120 | NaCl | 1000 | 0.5 | 80 | 0.464 | 2272.8
120 | NaCl | 1000 | 0.5 | 80 | 0.599 | 2379.9
120 | NaCl | 1000 | 0.5 | 80 | 0.774 | 2428.1
120 | NaCl | 1000 | 0.5 | 80 | 1 | 2238
120 | NaCl | 1000 | 0.5 | 80 | 1.29 | 1819.3
120 | NaCl | 1000 | 0.5 | 80 | 1.67 | 1368.2
120 | NaCl | 1000 | 0.5 | 80 | 2.15 | 1108.9
120 | NaCl | 1000 | 0.5 | 80 | 2.78 | 1137.4
120 | NaCl | 1000 | 0.5 | 80 | 3.59 | 988.01
120 | NaCl | 1000 | 0.5 | 80 | 4.64 | 751
120 | NaCl | 1000 | 0.5 | 80 | 5.99 | 750.69
120 | NaCl | 1000 | 0.5 | 80 | 7.74 | 551
120 | NaCl | 1000 | 0.5 | 80 | 10 | 480.75
120 | NaCl | 1000 | 0.5 | 80 | 12.9 | 423.05
120 | NaCl | 1000 | 0.5 | 80 | 16.7 | 350.59
120 | NaCl | 1000 | 0.5 | 80 | 21.5 | 287.62
120 | NaCl | 1000 | 0.5 | 80 | 27.8 | 250.49
120 | NaCl | 1000 | 0.5 | 80 | 35.9 | 207.67
120 | NaCl | 1000 | 0.5 | 80 | 46.4 | 176.12
120 | NaCl | 1000 | 0.5 | 80 | 59.9 | 147.86
120 | NaCl | 1000 | 0.5 | 80 | 77.4 | 125.03
120 | NaCl | 1000 | 0.5 | 80 | 100 | 104.1
120 | NaCl | 1000 | 0.5 | 100 | 0.1 | 0.1
120 | NaCl | 1000 | 0.5 | 100 | 0.129 | 6168.7
120 | NaCl | 1000 | 0.5 | 100 | 0.167 | 8355.5
120 | NaCl | 1000 | 0.5 | 100 | 0.215 | 5250.4
120 | NaCl | 1000 | 0.5 | 100 | 0.278 | 8156.4
120 | NaCl | 1000 | 0.5 | 100 | 0.359 | 9886.3
120 | NaCl | 1000 | 0.5 | 100 | 0.464 | 5181.9
120 | NaCl | 1000 | 0.5 | 100 | 0.599 | 5184.7
120 | NaCl | 1000 | 0.5 | 100 | 0.774 | 4557.3
120 | NaCl | 1000 | 0.5 | 100 | 1 | 4013.1
120 | NaCl | 1000 | 0.5 | 100 | 1.29 | 3622.1
120 | NaCl | 1000 | 0.5 | 100 | 1.67 | 2947.7
120 | NaCl | 1000 | 0.5 | 100 | 2.15 | 2414.6
120 | NaCl | 1000 | 0.5 | 100 | 2.78 | 2138.5
120 | NaCl | 1000 | 0.5 | 100 | 3.59 | 1827.1
120 | NaCl | 1000 | 0.5 | 100 | 4.64 | 1482.5
120 | NaCl | 1000 | 0.5 | 100 | 5.99 | 1277.5
120 | NaCl | 1000 | 0.5 | 100 | 7.74 | 1050.9
120 | NaCl | 1000 | 0.5 | 100 | 10 | 886.83
120 | NaCl | 1000 | 0.5 | 100 | 12.9 | 749.83
120 | NaCl | 1000 | 0.5 | 100 | 16.7 | 621.78
120 | NaCl | 1000 | 0.5 | 100 | 21.5 | 520.07
120 | NaCl | 1000 | 0.5 | 100 | 27.8 | 431.45
120 | NaCl | 1000 | 0.5 | 100 | 35.9 | 360.65
120 | NaCl | 1000 | 0.5 | 100 | 46.4 | 302.29
120 | NaCl | 1000 | 0.5 | 100 | 59.9 | 252.15
120 | NaCl | 1000 | 0.5 | 100 | 77.4 | 210.06
120 | NaCl | 1000 | 0.5 | 100 | 100 | 175.62
25 | NaCl | 1000 | 0 | 20 | 1 | 7.9421
25 | NaCl | 1000 | 0 | 20 | 1.29 | 7.8223
25 | NaCl | 1000 | 0 | 20 | 1.67 | 7.7835
25 | NaCl | 1000 | 0 | 20 | 2.15 | 8.1363
25 | NaCl | 1000 | 0 | 20 | 2.78 | 7.7748
25 | NaCl | 1000 | 0 | 20 | 3.59 | 7.8127
25 | NaCl | 1000 | 0 | 20 | 4.64 | 7.6879
25 | NaCl | 1000 | 0 | 20 | 5.99 | 7.6894
25 | NaCl | 1000 | 0 | 20 | 7.74 | 7.4964
25 | NaCl | 1000 | 0 | 20 | 10 | 7.3539
25 | NaCl | 1000 | 0 | 20 | 12.9 | 7.206
25 | NaCl | 1000 | 0 | 20 | 16.7 | 7.0001
25 | NaCl | 1000 | 0 | 20 | 21.5 | 6.8141
25 | NaCl | 1000 | 0 | 20 | 27.8 | 6.5943
25 | NaCl | 1000 | 0 | 20 | 35.9 | 6.376
25 | NaCl | 1000 | 0 | 20 | 46.4 | 6.1355
25 | NaCl | 1000 | 0 | 20 | 59.9 | 5.9548
25 | NaCl | 1000 | 0 | 20 | 77.4 | 5.7402
25 | NaCl | 1000 | 0 | 20 | 100 | 5.5736
25 | NaCl | 1000 | 0.2 | 2 | 1 | 1.4525
25 | NaCl | 1000 | 0.2 | 2 | 1.29 | 1.8393
25 | NaCl | 1000 | 0.2 | 2 | 1.67 | 1.5661
25 | NaCl | 1000 | 0.2 | 2 | 2.15 | 1.6896
25 | NaCl | 1000 | 0.2 | 2 | 2.78 | 1.5571
25 | NaCl | 1000 | 0.2 | 2 | 3.59 | 1.6481
25 | NaCl | 1000 | 0.2 | 2 | 4.64 | 1.6269
25 | NaCl | 1000 | 0.2 | 2 | 5.99 | 1.5941
25 | NaCl | 1000 | 0.2 | 2 | 7.74 | 1.596
25 | NaCl | 1000 | 0.2 | 2 | 10 | 1.6021
25 | NaCl | 1000 | 0.2 | 2 | 12.9 | 1.6208
25 | NaCl | 1000 | 0.2 | 2 | 16.7 | 1.6038
25 | NaCl | 1000 | 0.2 | 2 | 21.5 | 1.6209
25 | NaCl | 1000 | 0.2 | 2 | 27.8 | 1.6203
25 | NaCl | 1000 | 0.2 | 2 | 35.9 | 1.6209
25 | NaCl | 1000 | 0.2 | 2 | 46.4 | 1.6427
25 | NaCl | 1000 | 0.2 | 2 | 59.9 | 1.6702
25 | NaCl | 1000 | 0.2 | 2 | 77.4 | 1.6613
25 | NaCl | 1000 | 0.2 | 2 | 100 | 1.6925
25 | NaCl | 1000 | 0.2 | 2.5 | 1 | 1.5941
25 | NaCl | 1000 | 0.2 | 2.5 | 1.29 | 2.0794
25 | NaCl | 1000 | 0.2 | 2.5 | 1.67 | 1.7554
25 | NaCl | 1000 | 0.2 | 2.5 | 2.15 | 1.8667
25 | NaCl | 1000 | 0.2 | 2.5 | 2.78 | 1.7509
25 | NaCl | 1000 | 0.2 | 2.5 | 3.59 | 1.8405
25 | NaCl | 1000 | 0.2 | 2.5 | 4.64 | 1.7891
25 | NaCl | 1000 | 0.2 | 2.5 | 5.99 | 1.753
25 | NaCl | 1000 | 0.2 | 2.5 | 7.74 | 1.7593
25 | NaCl | 1000 | 0.2 | 2.5 | 10 | 1.7743
25 | NaCl | 1000 | 0.2 | 2.5 | 12.9 | 1.7898
25 | NaCl | 1000 | 0.2 | 2.5 | 16.7 | 1.7737
25 | NaCl | 1000 | 0.2 | 2.5 | 21.5 | 1.7832
25 | NaCl | 1000 | 0.2 | 2.5 | 27.8 | 1.7791
25 | NaCl | 1000 | 0.2 | 2.5 | 35.9 | 1.7728
25 | NaCl | 1000 | 0.2 | 2.5 | 46.4 | 1.7958
25 | NaCl | 1000 | 0.2 | 2.5 | 59.9 | 1.8148
25 | NaCl | 1000 | 0.2 | 2.5 | 77.4 | 1.8069
25 | NaCl | 1000 | 0.2 | 2.5 | 100 | 1.8273
25 | NaCl | 1000 | 0.2 | 3 | 1 | 1.7472
25 | NaCl | 1000 | 0.2 | 3 | 1.29 | 1.8758
25 | NaCl | 1000 | 0.2 | 3 | 1.67 | 1.9352
25 | NaCl | 1000 | 0.2 | 3 | 2.15 | 1.8304
25 | NaCl | 1000 | 0.2 | 3 | 2.78 | 1.915
25 | NaCl | 1000 | 0.2 | 3 | 3.59 | 1.9258
25 | NaCl | 1000 | 0.2 | 3 | 4.64 | 1.8863
25 | NaCl | 1000 | 0.2 | 3 | 5.99 | 1.8967
25 | NaCl | 1000 | 0.2 | 3 | 7.74 | 1.898
25 | NaCl | 1000 | 0.2 | 3 | 10 | 1.89
25 | NaCl | 1000 | 0.2 | 3 | 12.9 | 1.899
25 | NaCl | 1000 | 0.2 | 3 | 16.7 | 1.9066
25 | NaCl | 1000 | 0.2 | 3 | 21.5 | 1.8986
25 | NaCl | 1000 | 0.2 | 3 | 27.8 | 1.8905
25 | NaCl | 1000 | 0.2 | 3 | 35.9 | 1.8906
25 | NaCl | 1000 | 0.2 | 3 | 46.4 | 1.9065
25 | NaCl | 1000 | 0.2 | 3 | 59.9 | 1.8913
25 | NaCl | 1000 | 0.2 | 3 | 77.4 | 1.9326
25 | NaCl | 1000 | 0.2 | 3 | 100 | 1.9186
25 | NaCl | 1000 | 0.2 | 4 | 1 | 2.1519
25 | NaCl | 1000 | 0.2 | 4 | 1.29 | 2.6171
25 | NaCl | 1000 | 0.2 | 4 | 1.67 | 2.338
25 | NaCl | 1000 | 0.2 | 4 | 2.15 | 2.469
25 | NaCl | 1000 | 0.2 | 4 | 2.78 | 2.3515
25 | NaCl | 1000 | 0.2 | 4 | 3.59 | 2.4603
25 | NaCl | 1000 | 0.2 | 4 | 4.64 | 2.3898
25 | NaCl | 1000 | 0.2 | 4 | 5.99 | 2.3672
25 | NaCl | 1000 | 0.2 | 4 | 7.74 | 2.3621
25 | NaCl | 1000 | 0.2 | 4 | 10 | 2.3477
25 | NaCl | 1000 | 0.2 | 4 | 12.9 | 2.3742
25 | NaCl | 1000 | 0.2 | 4 | 16.7 | 2.3333
25 | NaCl | 1000 | 0.2 | 4 | 21.5 | 2.3338
25 | NaCl | 1000 | 0.2 | 4 | 27.8 | 2.3088
25 | NaCl | 1000 | 0.2 | 4 | 35.9 | 2.2861
25 | NaCl | 1000 | 0.2 | 4 | 46.4 | 2.2931
25 | NaCl | 1000 | 0.2 | 4 | 59.9 | 2.2973
25 | NaCl | 1000 | 0.2 | 4 | 77.4 | 2.2745
25 | NaCl | 1000 | 0.2 | 4 | 100 | 2.2691
25 | NaCl | 1000 | 0.2 | 5 | 1 | 2.9109
25 | NaCl | 1000 | 0.2 | 5 | 1.29 | 2.8382
25 | NaCl | 1000 | 0.2 | 5 | 1.67 | 2.8032
25 | NaCl | 1000 | 0.2 | 5 | 2.15 | 2.9991
25 | NaCl | 1000 | 0.2 | 5 | 2.78 | 2.8336
25 | NaCl | 1000 | 0.2 | 5 | 3.59 | 2.8386
25 | NaCl | 1000 | 0.2 | 5 | 4.64 | 2.9054
25 | NaCl | 1000 | 0.2 | 5 | 5.99 | 2.8488
25 | NaCl | 1000 | 0.2 | 5 | 7.74 | 2.8335
25 | NaCl | 1000 | 0.2 | 5 | 10 | 2.8295
25 | NaCl | 1000 | 0.2 | 5 | 12.9 | 2.8077
25 | NaCl | 1000 | 0.2 | 5 | 16.7 | 2.7595
25 | NaCl | 1000 | 0.2 | 5 | 21.5 | 2.7462
25 | NaCl | 1000 | 0.2 | 5 | 27.8 | 2.7169
25 | NaCl | 1000 | 0.2 | 5 | 35.9 | 2.6844
25 | NaCl | 1000 | 0.2 | 5 | 46.4 | 2.6551
25 | NaCl | 1000 | 0.2 | 5 | 59.9 | 2.6477
25 | NaCl | 1000 | 0.2 | 5 | 77.4 | 2.59
25 | NaCl | 1000 | 0.2 | 5 | 100 | 2.5999
25 | NaCl | 1000 | 0.2 | 6 | 1 | 3.2708
25 | NaCl | 1000 | 0.2 | 6 | 1.29 | 3.6202
25 | NaCl | 1000 | 0.2 | 6 | 1.67 | 3.2722
25 | NaCl | 1000 | 0.2 | 6 | 2.15 | 3.4809
25 | NaCl | 1000 | 0.2 | 6 | 2.78 | 3.3503
25 | NaCl | 1000 | 0.2 | 6 | 3.59 | 3.4817
25 | NaCl | 1000 | 0.2 | 6 | 4.64 | 3.4028
25 | NaCl | 1000 | 0.2 | 6 | 5.99 | 3.3691
25 | NaCl | 1000 | 0.2 | 6 | 7.74 | 3.3379
25 | NaCl | 1000 | 0.2 | 6 | 10 | 3.3322
25 | NaCl | 1000 | 0.2 | 6 | 12.9 | 3.3135
25 | NaCl | 1000 | 0.2 | 6 | 16.7 | 3.256
25 | NaCl | 1000 | 0.2 | 6 | 21.5 | 3.2261
25 | NaCl | 1000 | 0.2 | 6 | 27.8 | 3.1686
25 | NaCl | 1000 | 0.2 | 6 | 35.9 | 3.1094
25 | NaCl | 1000 | 0.2 | 6 | 46.4 | 3.0856
25 | NaCl | 1000 | 0.2 | 6 | 59.9 | 3.0459
25 | NaCl | 1000 | 0.2 | 6 | 77.4 | 3.0021
25 | NaCl | 1000 | 0.2 | 6 | 100 | 2.9548
25 | NaCl | 1000 | 0.2 | 7 | 1 | 3.7412
25 | NaCl | 1000 | 0.2 | 7 | 1.29 | 3.8965
25 | NaCl | 1000 | 0.2 | 7 | 1.67 | 3.9902
25 | NaCl | 1000 | 0.2 | 7 | 2.15 | 3.8899
25 | NaCl | 1000 | 0.2 | 7 | 2.78 | 3.9679
25 | NaCl | 1000 | 0.2 | 7 | 3.59 | 3.9319
25 | NaCl | 1000 | 0.2 | 7 | 4.64 | 3.8995
25 | NaCl | 1000 | 0.2 | 7 | 5.99 | 3.8788
25 | NaCl | 1000 | 0.2 | 7 | 7.74 | 3.8616
25 | NaCl | 1000 | 0.2 | 7 | 10 | 3.8149
25 | NaCl | 1000 | 0.2 | 7 | 12.9 | 3.7725
25 | NaCl | 1000 | 0.2 | 7 | 16.7 | 3.7363
25 | NaCl | 1000 | 0.2 | 7 | 21.5 | 3.6605
25 | NaCl | 1000 | 0.2 | 7 | 27.8 | 3.5945
25 | NaCl | 1000 | 0.2 | 7 | 35.9 | 3.5217
25 | NaCl | 1000 | 0.2 | 7 | 46.4 | 3.4644
25 | NaCl | 1000 | 0.2 | 7 | 59.9 | 3.3732
25 | NaCl | 1000 | 0.2 | 7 | 77.4 | 3.3527
25 | NaCl | 1000 | 0.2 | 7 | 100 | 3.2828
25 | NaCl | 1000 | 0.2 | 8 | 1 | 4.7974
25 | NaCl | 1000 | 0.2 | 8 | 1.29 | 4.5398
25 | NaCl | 1000 | 0.2 | 8 | 1.67 | 4.584
25 | NaCl | 1000 | 0.2 | 8 | 2.15 | 4.7397
25 | NaCl | 1000 | 0.2 | 8 | 2.78 | 4.6423
25 | NaCl | 1000 | 0.2 | 8 | 3.59 | 4.6228
25 | NaCl | 1000 | 0.2 | 8 | 4.64 | 4.7003
25 | NaCl | 1000 | 0.2 | 8 | 5.99 | 4.6453
25 | NaCl | 1000 | 0.2 | 8 | 7.74 | 4.5949
25 | NaCl | 1000 | 0.2 | 8 | 10 | 4.5497
25 | NaCl | 1000 | 0.2 | 8 | 12.9 | 4.4619
25 | NaCl | 1000 | 0.2 | 8 | 16.7 | 4.3631
25 | NaCl | 1000 | 0.2 | 8 | 21.5 | 4.2865
25 | NaCl | 1000 | 0.2 | 8 | 27.8 | 4.1909
25 | NaCl | 1000 | 0.2 | 8 | 35.9 | 4.0907
25 | NaCl | 1000 | 0.2 | 8 | 46.4 | 3.9812
25 | NaCl | 1000 | 0.2 | 8 | 59.9 | 3.9064
25 | NaCl | 1000 | 0.2 | 8 | 77.4 | 3.7874
25 | NaCl | 1000 | 0.2 | 8 | 100 | 3.7398
25 | NaCl | 1000 | 0.2 | 10 | 1 | 5.9026
25 | NaCl | 1000 | 0.2 | 10 | 1.29 | 6.2738
25 | NaCl | 1000 | 0.2 | 10 | 1.67 | 5.9712
25 | NaCl | 1000 | 0.2 | 10 | 2.15 | 6.1367
25 | NaCl | 1000 | 0.2 | 10 | 2.78 | 6.0035
25 | NaCl | 1000 | 0.2 | 10 | 3.59 | 6.1297
25 | NaCl | 1000 | 0.2 | 10 | 4.64 | 6.0121
25 | NaCl | 1000 | 0.2 | 10 | 5.99 | 5.9454
25 | NaCl | 1000 | 0.2 | 10 | 7.74 | 5.8709
25 | NaCl | 1000 | 0.2 | 10 | 10 | 5.7945
25 | NaCl | 1000 | 0.2 | 10 | 12.9 | 5.7101
25 | NaCl | 1000 | 0.2 | 10 | 16.7 | 5.5599
25 | NaCl | 1000 | 0.2 | 10 | 21.5 | 5.4288
25 | NaCl | 1000 | 0.2 | 10 | 27.8 | 5.2628
25 | NaCl | 1000 | 0.2 | 10 | 35.9 | 5.0946
25 | NaCl | 1000 | 0.2 | 10 | 46.4 | 4.9598
25 | NaCl | 1000 | 0.2 | 10 | 59.9 | 4.8117
25 | NaCl | 1000 | 0.2 | 10 | 77.4 | 4.6652
25 | NaCl | 1000 | 0.2 | 10 | 100 | 4.5254
25 | NaCl | 1000 | 0.2 | 12 | 1 | 7.9678
25 | NaCl | 1000 | 0.2 | 12 | 1.29 | 7.6185
25 | NaCl | 1000 | 0.2 | 12 | 1.67 | 7.7269
25 | NaCl | 1000 | 0.2 | 12 | 2.15 | 7.7954
25 | NaCl | 1000 | 0.2 | 12 | 2.78 | 7.7432
25 | NaCl | 1000 | 0.2 | 12 | 3.59 | 7.6752
25 | NaCl | 1000 | 0.2 | 12 | 4.64 | 7.706
25 | NaCl | 1000 | 0.2 | 12 | 5.99 | 7.6148
25 | NaCl | 1000 | 0.2 | 12 | 7.74 | 7.4799
25 | NaCl | 1000 | 0.2 | 12 | 10 | 7.3436
25 | NaCl | 1000 | 0.2 | 12 | 12.9 | 7.1494
25 | NaCl | 1000 | 0.2 | 12 | 16.7 | 6.9439
25 | NaCl | 1000 | 0.2 | 12 | 21.5 | 6.7266
25 | NaCl | 1000 | 0.2 | 12 | 27.8 | 6.4957
25 | NaCl | 1000 | 0.2 | 12 | 35.9 | 6.2624
25 | NaCl | 1000 | 0.2 | 12 | 46.4 | 6.0119
25 | NaCl | 1000 | 0.2 | 12 | 59.9 | 5.7988
25 | NaCl | 1000 | 0.2 | 12 | 77.4 | 5.5507
25 | NaCl | 1000 | 0.2 | 12 | 100 | 5.3804
25 | NaCl | 1000 | 0.2 | 15 | 1 | 10.677
25 | NaCl | 1000 | 0.2 | 15 | 1.29 | 11.096
25 | NaCl | 1000 | 0.2 | 15 | 1.67 | 10.732
25 | NaCl | 1000 | 0.2 | 15 | 2.15 | 10.918
25 | NaCl | 1000 | 0.2 | 15 | 2.78 | 10.704
25 | NaCl | 1000 | 0.2 | 15 | 3.59 | 10.738
25 | NaCl | 1000 | 0.2 | 15 | 4.64 | 10.562
25 | NaCl | 1000 | 0.2 | 15 | 5.99 | 10.363
25 | NaCl | 1000 | 0.2 | 15 | 7.74 | 10.146
25 | NaCl | 1000 | 0.2 | 15 | 10 | 9.9083
25 | NaCl | 1000 | 0.2 | 15 | 12.9 | 9.6359
25 | NaCl | 1000 | 0.2 | 15 | 16.7 | 9.2744
25 | NaCl | 1000 | 0.2 | 15 | 21.5 | 8.9322
25 | NaCl | 1000 | 0.2 | 15 | 27.8 | 8.5492
25 | NaCl | 1000 | 0.2 | 15 | 35.9 | 8.1556
25 | NaCl | 1000 | 0.2 | 15 | 46.4 | 7.7905
25 | NaCl | 1000 | 0.2 | 15 | 59.9 | 7.4315
25 | NaCl | 1000 | 0.2 | 15 | 77.4 | 7.0613
25 | NaCl | 1000 | 0.2 | 15 | 100 | 6.7424
25 | NaCl | 1000 | 0.2 | 18 | 1 | 15.688
25 | NaCl | 1000 | 0.2 | 18 | 1.29 | 15.181
25 | NaCl | 1000 | 0.2 | 18 | 1.67 | 15.349
25 | NaCl | 1000 | 0.2 | 18 | 2.15 | 15.253
25 | NaCl | 1000 | 0.2 | 18 | 2.78 | 15.161
25 | NaCl | 1000 | 0.2 | 18 | 3.59 | 14.939
25 | NaCl | 1000 | 0.2 | 18 | 4.64 | 14.757
25 | NaCl | 1000 | 0.2 | 18 | 5.99 | 14.456
25 | NaCl | 1000 | 0.2 | 18 | 7.74 | 14.053
25 | NaCl | 1000 | 0.2 | 18 | 10 | 13.594
25 | NaCl | 1000 | 0.2 | 18 | 12.9 | 13.066
25 | NaCl | 1000 | 0.2 | 18 | 16.7 | 12.509
25 | NaCl | 1000 | 0.2 | 18 | 21.5 | 11.916
25 | NaCl | 1000 | 0.2 | 18 | 27.8 | 11.317
25 | NaCl | 1000 | 0.2 | 18 | 35.9 | 10.713
25 | NaCl | 1000 | 0.2 | 18 | 46.4 | 10.085
25 | NaCl | 1000 | 0.2 | 18 | 59.9 | 9.5149
25 | NaCl | 1000 | 0.2 | 18 | 77.4 | 8.9417
25 | NaCl | 1000 | 0.2 | 18 | 100 | 8.4582
25 | NaCl | 1000 | 0.2 | 20 | 1 | 20.414
25 | NaCl | 1000 | 0.2 | 20 | 1.29 | 20.544
25 | NaCl | 1000 | 0.2 | 20 | 1.67 | 20.545
25 | NaCl | 1000 | 0.2 | 20 | 2.15 | 20.278
25 | NaCl | 1000 | 0.2 | 20 | 2.78 | 20.101
25 | NaCl | 1000 | 0.2 | 20 | 3.59 | 19.741
25 | NaCl | 1000 | 0.2 | 20 | 4.64 | 19.276
25 | NaCl | 1000 | 0.2 | 20 | 5.99 | 18.743
25 | NaCl | 1000 | 0.2 | 20 | 7.74 | 18.135
25 | NaCl | 1000 | 0.2 | 20 | 10 | 17.415
25 | NaCl | 1000 | 0.2 | 20 | 12.9 | 16.638
25 | NaCl | 1000 | 0.2 | 20 | 16.7 | 15.838
25 | NaCl | 1000 | 0.2 | 20 | 21.5 | 14.972
25 | NaCl | 1000 | 0.2 | 20 | 27.8 | 14.104
25 | NaCl | 1000 | 0.2 | 20 | 35.9 | 13.235
25 | NaCl | 1000 | 0.2 | 20 | 46.4 | 12.399
25 | NaCl | 1000 | 0.2 | 20 | 59.9 | 11.557
25 | NaCl | 1000 | 0.2 | 20 | 77.4 | 10.828
25 | NaCl | 1000 | 0.2 | 20 | 100 | 10.099
25 | NaCl | 1000 | 0 | 1 | 1 | 0.8783
25 | NaCl | 1000 | 0 | 1 | 1.29 | 1.3345
25 | NaCl | 1000 | 0 | 1 | 1.67 | 1.1355
25 | NaCl | 1000 | 0 | 1 | 2.15 | 1.1879
25 | NaCl | 1000 | 0 | 1 | 2.78 | 1.1275
25 | NaCl | 1000 | 0 | 1 | 3.59 | 1.1731
25 | NaCl | 1000 | 0 | 1 | 4.64 | 1.1309
25 | NaCl | 1000 | 0 | 1 | 5.99 | 1.1235
25 | NaCl | 1000 | 0 | 1 | 7.74 | 1.1309
25 | NaCl | 1000 | 0 | 1 | 10 | 1.1456
25 | NaCl | 1000 | 0 | 1 | 12.9 | 1.1702
25 | NaCl | 1000 | 0 | 1 | 16.7 | 1.1528
25 | NaCl | 1000 | 0 | 1 | 21.5 | 1.1759
25 | NaCl | 1000 | 0 | 1 | 27.8 | 1.1889
25 | NaCl | 1000 | 0 | 1 | 35.9 | 1.202
25 | NaCl | 1000 | 0 | 1 | 46.4 | 1.2284
25 | NaCl | 1000 | 0 | 1 | 59.9 | 1.268
25 | NaCl | 1000 | 0 | 1 | 77.4 | 1.2605
25 | NaCl | 1000 | 0 | 1 | 100 | 1.3074
25 | NaCl | 1000 | 0 | 1.5 | 1 | 1.1128
25 | NaCl | 1000 | 0 | 1.5 | 1.29 | 1.463
25 | NaCl | 1000 | 0 | 1.5 | 1.67 | 1.2169
25 | NaCl | 1000 | 0 | 1.5 | 2.15 | 1.3956
25 | NaCl | 1000 | 0 | 1.5 | 2.78 | 1.2095
25 | NaCl | 1000 | 0 | 1.5 | 3.59 | 1.365
25 | NaCl | 1000 | 0 | 1.5 | 4.64 | 1.2607
25 | NaCl | 1000 | 0 | 1.5 | 5.99 | 1.2482
25 | NaCl | 1000 | 0 | 1.5 | 7.74 | 1.2483
25 | NaCl | 1000 | 0 | 1.5 | 10 | 1.2651
25 | NaCl | 1000 | 0 | 1.5 | 12.9 | 1.282
25 | NaCl | 1000 | 0 | 1.5 | 16.7 | 1.2653
25 | NaCl | 1000 | 0 | 1.5 | 21.5 | 1.2909
25 | NaCl | 1000 | 0 | 1.5 | 27.8 | 1.2969
25 | NaCl | 1000 | 0 | 1.5 | 35.9 | 1.3091
25 | NaCl | 1000 | 0 | 1.5 | 46.4 | 1.3339
25 | NaCl | 1000 | 0 | 1.5 | 59.9 | 1.3719
25 | NaCl | 1000 | 0 | 1.5 | 77.4 | 1.3613
25 | NaCl | 1000 | 0 | 1.5 | 100 | 1.4076
25 | NaCl | 1000 | 0 | 2 | 1 | 1.4641
25 | NaCl | 1000 | 0 | 2 | 1.29 | 1.2134
25 | NaCl | 1000 | 0 | 2 | 1.67 | 1.2257
25 | NaCl | 1000 | 0 | 2 | 2.15 | 1.3732
25 | NaCl | 1000 | 0 | 2 | 2.78 | 1.2796
25 | NaCl | 1000 | 0 | 2 | 3.59 | 1.296
25 | NaCl | 1000 | 0 | 2 | 4.64 | 1.3803
25 | NaCl | 1000 | 0 | 2 | 5.99 | 1.3475
25 | NaCl | 1000 | 0 | 2 | 7.74 | 1.3344
25 | NaCl | 1000 | 0 | 2 | 10 | 1.3455
25 | NaCl | 1000 | 0 | 2 | 12.9 | 1.3433
25 | NaCl | 1000 | 0 | 2 | 16.7 | 1.3383
25 | NaCl | 1000 | 0 | 2 | 21.5 | 1.3526
25 | NaCl | 1000 | 0 | 2 | 27.8 | 1.3624
25 | NaCl | 1000 | 0 | 2 | 35.9 | 1.3818
25 | NaCl | 1000 | 0 | 2 | 46.4 | 1.3851
25 | NaCl | 1000 | 0 | 2 | 59.9 | 1.4247
25 | NaCl | 1000 | 0 | 2 | 77.4 | 1.4128
25 | NaCl | 1000 | 0 | 2 | 100 | 1.4645
25 | NaCl | 1000 | 0 | 3 | 1 | 1.3562
25 | NaCl | 1000 | 0 | 3 | 1.29 | 1.7361
25 | NaCl | 1000 | 0 | 3 | 1.67 | 1.395
25 | NaCl | 1000 | 0 | 3 | 2.15 | 1.629
25 | NaCl | 1000 | 0 | 3 | 2.78 | 1.4369
25 | NaCl | 1000 | 0 | 3 | 3.59 | 1.5189
25 | NaCl | 1000 | 0 | 3 | 4.64 | 1.5277
25 | NaCl | 1000 | 0 | 3 | 5.99 | 1.4872
25 | NaCl | 1000 | 0 | 3 | 7.74 | 1.488
25 | NaCl | 1000 | 0 | 3 | 10 | 1.5054
25 | NaCl | 1000 | 0 | 3 | 12.9 | 1.5199
25 | NaCl | 1000 | 0 | 3 | 16.7 | 1.4952
25 | NaCl | 1000 | 0 | 3 | 21.5 | 1.5179
25 | NaCl | 1000 | 0 | 3 | 27.8 | 1.5218
25 | NaCl | 1000 | 0 | 3 | 35.9 | 1.5322
25 | NaCl | 1000 | 0 | 3 | 46.4 | 1.5534
25 | NaCl | 1000 | 0 | 3 | 59.9 | 1.5859
25 | NaCl | 1000 | 0 | 3 | 77.4 | 1.5727
25 | NaCl | 1000 | 0 | 3 | 100 | 1.6114
25 | NaCl | 1000 | 0 | 2.5 | 1 | 1.527
25 | NaCl | 1000 | 0 | 2.5 | 1.29 | 1.3587
25 | NaCl | 1000 | 0 | 2.5 | 1.67 | 1.2884
25 | NaCl | 1000 | 0 | 2.5 | 2.15 | 1.5201
25 | NaCl | 1000 | 0 | 2.5 | 2.78 | 1.3896
25 | NaCl | 1000 | 0 | 2.5 | 3.59 | 1.3912
25 | NaCl | 1000 | 0 | 2.5 | 4.64 | 1.4926
25 | NaCl | 1000 | 0 | 2.5 | 5.99 | 1.4443
25 | NaCl | 1000 | 0 | 2.5 | 7.74 | 1.4382
25 | NaCl | 1000 | 0 | 2.5 | 10 | 1.4516
25 | NaCl | 1000 | 0 | 2.5 | 12.9 | 1.4433
25 | NaCl | 1000 | 0 | 2.5 | 16.7 | 1.4325
25 | NaCl | 1000 | 0 | 2.5 | 21.5 | 1.4496
25 | NaCl | 1000 | 0 | 2.5 | 27.8 | 1.4611
25 | NaCl | 1000 | 0 | 2.5 | 35.9 | 1.4746
25 | NaCl | 1000 | 0 | 2.5 | 46.4 | 1.478
25 | NaCl | 1000 | 0 | 2.5 | 59.9 | 1.5147
25 | NaCl | 1000 | 0 | 2.5 | 77.4 | 1.4999
25 | NaCl | 1000 | 0 | 2.5 | 100 | 1.5522
25 | NaCl | 1000 | 0 | 4 | 1 | 2.0931
25 | NaCl | 1000 | 0 | 4 | 1.29 | 1.6167
25 | NaCl | 1000 | 0 | 4 | 1.67 | 1.7226
25 | NaCl | 1000 | 0 | 4 | 2.15 | 1.642
25 | NaCl | 1000 | 0 | 4 | 2.78 | 1.7143
25 | NaCl | 1000 | 0 | 4 | 3.59 | 1.6644
25 | NaCl | 1000 | 0 | 4 | 4.64 | 1.7269
25 | NaCl | 1000 | 0 | 4 | 5.99 | 1.7435
25 | NaCl | 1000 | 0 | 4 | 7.74 | 1.7285
25 | NaCl | 1000 | 0 | 4 | 10 | 1.7247
25 | NaCl | 1000 | 0 | 4 | 12.9 | 1.6991
25 | NaCl | 1000 | 0 | 4 | 16.7 | 1.7085
25 | NaCl | 1000 | 0 | 4 | 21.5 | 1.7032
25 | NaCl | 1000 | 0 | 4 | 27.8 | 1.7143
25 | NaCl | 1000 | 0 | 4 | 35.9 | 1.7263
25 | NaCl | 1000 | 0 | 4 | 46.4 | 1.7093
25 | NaCl | 1000 | 0 | 4 | 59.9 | 1.7274
25 | NaCl | 1000 | 0 | 4 | 77.4 | 1.7385
25 | NaCl | 1000 | 0 | 4 | 100 | 1.772
25 | NaCl | 1000 | 0 | 5 | 1 | 1.8898
25 | NaCl | 1000 | 0 | 5 | 1.29 | 2.1372
25 | NaCl | 1000 | 0 | 5 | 1.67 | 1.9148
25 | NaCl | 1000 | 0 | 5 | 2.15 | 1.9999
25 | NaCl | 1000 | 0 | 5 | 2.78 | 1.9644
25 | NaCl | 1000 | 0 | 5 | 3.59 | 2.0949
25 | NaCl | 1000 | 0 | 5 | 4.64 | 1.9869
25 | NaCl | 1000 | 0 | 5 | 5.99 | 1.98
25 | NaCl | 1000 | 0 | 5 | 7.74 | 1.9853
25 | NaCl | 1000 | 0 | 5 | 10 | 1.9893
25 | NaCl | 1000 | 0 | 5 | 12.9 | 2.0118
25 | NaCl | 1000 | 0 | 5 | 16.7 | 1.9769
25 | NaCl | 1000 | 0 | 5 | 21.5 | 1.989
25 | NaCl | 1000 | 0 | 5 | 27.8 | 1.969
25 | NaCl | 1000 | 0 | 5 | 35.9 | 1.9561
25 | NaCl | 1000 | 0 | 5 | 46.4 | 1.9849
25 | NaCl | 1000 | 0 | 5 | 59.9 | 1.9858
25 | NaCl | 1000 | 0 | 5 | 77.4 | 2.0067
25 | NaCl | 1000 | 0 | 5 | 100 | 1.9936
25 | NaCl | 1000 | 0 | 6 | 1 | 2.5156
25 | NaCl | 1000 | 0 | 6 | 1.29 | 1.9689
25 | NaCl | 1000 | 0 | 6 | 1.67 | 2.2768
25 | NaCl | 1000 | 0 | 6 | 2.15 | 2.245
25 | NaCl | 1000 | 0 | 6 | 2.78 | 2.2886
25 | NaCl | 1000 | 0 | 6 | 3.59 | 2.1507
25 | NaCl | 1000 | 0 | 6 | 4.64 | 2.1738
25 | NaCl | 1000 | 0 | 6 | 5.99 | 2.2006
25 | NaCl | 1000 | 0 | 6 | 7.74 | 2.2033
25 | NaCl | 1000 | 0 | 6 | 10 | 2.185
25 | NaCl | 1000 | 0 | 6 | 12.9 | 2.1696
25 | NaCl | 1000 | 0 | 6 | 16.7 | 2.1877
25 | NaCl | 1000 | 0 | 6 | 21.5 | 2.1606
25 | NaCl | 1000 | 0 | 6 | 27.8 | 2.1571
25 | NaCl | 1000 | 0 | 6 | 35.9 | 2.1554
25 | NaCl | 1000 | 0 | 6 | 46.4 | 2.1443
25 | NaCl | 1000 | 0 | 6 | 59.9 | 2.1247
25 | NaCl | 1000 | 0 | 6 | 77.4 | 2.1611
25 | NaCl | 1000 | 0 | 6 | 100 | 2.1585
25 | NaCl | 1000 | 0 | 7 | 1 | 2.4419
25 | NaCl | 1000 | 0 | 7 | 1.29 | 2.3311
25 | NaCl | 1000 | 0 | 7 | 1.67 | 2.2642
25 | NaCl | 1000 | 0 | 7 | 2.15 | 2.4729
25 | NaCl | 1000 | 0 | 7 | 2.78 | 2.2776
25 | NaCl | 1000 | 0 | 7 | 3.59 | 2.3757
25 | NaCl | 1000 | 0 | 7 | 4.64 | 2.4567
25 | NaCl | 1000 | 0 | 7 | 5.99 | 2.4338
25 | NaCl | 1000 | 0 | 7 | 7.74 | 2.4128
25 | NaCl | 1000 | 0 | 7 | 10 | 2.409
25 | NaCl | 1000 | 0 | 7 | 12.9 | 2.3869
25 | NaCl | 1000 | 0 | 7 | 16.7 | 2.364
25 | NaCl | 1000 | 0 | 7 | 21.5 | 2.3557
25 | NaCl | 1000 | 0 | 7 | 27.8 | 2.3446
25 | NaCl | 1000 | 0 | 7 | 35.9 | 2.337
25 | NaCl | 1000 | 0 | 7 | 46.4 | 2.3117
25 | NaCl | 1000 | 0 | 7 | 59.9 | 2.3212
25 | NaCl | 1000 | 0 | 7 | 77.4 | 2.283
25 | NaCl | 1000 | 0 | 7 | 100 | 2.3103
25 | NaCl | 1000 | 0 | 8 | 1 | 2.9647
25 | NaCl | 1000 | 0 | 8 | 1.29 | 2.6571
25 | NaCl | 1000 | 0 | 8 | 1.67 | 2.674
25 | NaCl | 1000 | 0 | 8 | 2.15 | 2.6695
25 | NaCl | 1000 | 0 | 8 | 2.78 | 2.7143
25 | NaCl | 1000 | 0 | 8 | 3.59 | 2.6814
25 | NaCl | 1000 | 0 | 8 | 4.64 | 2.7254
25 | NaCl | 1000 | 0 | 8 | 5.99 | 2.7394
25 | NaCl | 1000 | 0 | 8 | 7.74 | 2.7205
25 | NaCl | 1000 | 0 | 8 | 10 | 2.7009
25 | NaCl | 1000 | 0 | 8 | 12.9 | 2.667
25 | NaCl | 1000 | 0 | 8 | 16.7 | 2.6535
25 | NaCl | 1000 | 0 | 8 | 21.5 | 2.6244
25 | NaCl | 1000 | 0 | 8 | 27.8 | 2.609
25 | NaCl | 1000 | 0 | 8 | 35.9 | 2.5961
25 | NaCl | 1000 | 0 | 8 | 46.4 | 2.5579
25 | NaCl | 1000 | 0 | 8 | 59.9 | 2.5479
25 | NaCl | 1000 | 0 | 8 | 77.4 | 2.526
25 | NaCl | 1000 | 0 | 8 | 100 | 2.537
25 | NaCl | 1000 | 0 | 10 | 0.1 | 1.6596
25 | NaCl | 1000 | 0 | 10 | 0.129 | 3.0572
25 | NaCl | 1000 | 0 | 10 | 0.167 | 2.9123
25 | NaCl | 1000 | 0 | 10 | 0.215 | 2.9527
25 | NaCl | 1000 | 0 | 10 | 0.278 | 2.6905
25 | NaCl | 1000 | 0 | 10 | 0.359 | 3.3809
25 | NaCl | 1000 | 0 | 10 | 0.464 | 3.2472
25 | NaCl | 1000 | 0 | 10 | 0.599 | 2.8463
25 | NaCl | 1000 | 0 | 10 | 0.774 | 3.0011
25 | NaCl | 1000 | 0 | 10 | 1 | 3.4671
25 | NaCl | 1000 | 0 | 10 | 1.29 | 3.7017
25 | NaCl | 1000 | 0 | 10 | 1.67 | 3.34
25 | NaCl | 1000 | 0 | 10 | 2.15 | 3.3481
25 | NaCl | 1000 | 0 | 10 | 2.78 | 3.3183
25 | NaCl | 1000 | 0 | 10 | 3.59 | 3.467
25 | NaCl | 1000 | 0 | 10 | 4.64 | 3.331
25 | NaCl | 1000 | 0 | 10 | 5.99 | 3.3844
25 | NaCl | 1000 | 0 | 10 | 7.74 | 3.3007
25 | NaCl | 1000 | 0 | 10 | 10 | 3.3011
25 | NaCl | 1000 | 0 | 10 | 12.9 | 3.2989
25 | NaCl | 1000 | 0 | 10 | 16.7 | 3.2527
25 | NaCl | 1000 | 0 | 10 | 21.5 | 3.1934
25 | NaCl | 1000 | 0 | 10 | 27.8 | 3.1636
25 | NaCl | 1000 | 0 | 10 | 35.9 | 3.1078
25 | NaCl | 1000 | 0 | 10 | 46.4 | 3.0746
25 | NaCl | 1000 | 0 | 10 | 59.9 | 3.0502
25 | NaCl | 1000 | 0 | 10 | 77.4 | 3.0277
25 | NaCl | 1000 | 0 | 10 | 100 | 2.9777
25 | NaCl | 1000 | 0 | 12 | 0.1 | 1.3071
25 | NaCl | 1000 | 0 | 12 | 0.129 | 1.444
25 | NaCl | 1000 | 0 | 12 | 0.167 | 3.1017
25 | NaCl | 1000 | 0 | 12 | 0.215 | 3.4302
25 | NaCl | 1000 | 0 | 12 | 0.278 | 4.1627
25 | NaCl | 1000 | 0 | 12 | 0.359 | 4.0732
25 | NaCl | 1000 | 0 | 12 | 0.464 | 4.6911
25 | NaCl | 1000 | 0 | 12 | 0.599 | 4.6393
25 | NaCl | 1000 | 0 | 12 | 0.774 | 3.9996
25 | NaCl | 1000 | 0 | 12 | 1 | 3.9055
25 | NaCl | 1000 | 0 | 12 | 1.29 | 3.9522
25 | NaCl | 1000 | 0 | 12 | 1.67 | 3.8503
25 | NaCl | 1000 | 0 | 12 | 2.15 | 4.0499
25 | NaCl | 1000 | 0 | 12 | 2.78 | 4.0128
25 | NaCl | 1000 | 0 | 12 | 3.59 | 3.9476
25 | NaCl | 1000 | 0 | 12 | 4.64 | 4.0026
25 | NaCl | 1000 | 0 | 12 | 5.99 | 3.9211
25 | NaCl | 1000 | 0 | 12 | 7.74 | 3.9548
25 | NaCl | 1000 | 0 | 12 | 10 | 3.8763
25 | NaCl | 1000 | 0 | 12 | 12.9 | 3.8216
25 | NaCl | 1000 | 0 | 12 | 16.7 | 3.7777
25 | NaCl | 1000 | 0 | 12 | 21.5 | 3.7497
25 | NaCl | 1000 | 0 | 12 | 27.8 | 3.667
25 | NaCl | 1000 | 0 | 12 | 35.9 | 3.6174
25 | NaCl | 1000 | 0 | 12 | 46.4 | 3.5472
25 | NaCl | 1000 | 0 | 12 | 59.9 | 3.4931
25 | NaCl | 1000 | 0 | 12 | 77.4 | 3.4201
25 | NaCl | 1000 | 0 | 12 | 100 | 3.4036
25 | NaCl | 1000 | 0 | 15 | 1 | 5.3796
25 | NaCl | 1000 | 0 | 15 | 1.29 | 5.1237
25 | NaCl | 1000 | 0 | 15 | 1.67 | 5.1072
25 | NaCl | 1000 | 0 | 15 | 2.15 | 5.4024
25 | NaCl | 1000 | 0 | 15 | 2.78 | 5.1991
25 | NaCl | 1000 | 0 | 15 | 3.59 | 5.2239
25 | NaCl | 1000 | 0 | 15 | 4.64 | 5.217
25 | NaCl | 1000 | 0 | 15 | 5.99 | 5.2221
25 | NaCl | 1000 | 0 | 15 | 7.74 | 5.1168
25 | NaCl | 1000 | 0 | 15 | 10 | 5.0458
25 | NaCl | 1000 | 0 | 15 | 12.9 | 4.9807
25 | NaCl | 1000 | 0 | 15 | 16.7 | 4.8965
25 | NaCl | 1000 | 0 | 15 | 21.5 | 4.8275
25 | NaCl | 1000 | 0 | 15 | 27.8 | 4.6955
25 | NaCl | 1000 | 0 | 15 | 35.9 | 4.5905
25 | NaCl | 1000 | 0 | 15 | 46.4 | 4.4703
25 | NaCl | 1000 | 0 | 15 | 59.9 | 4.3887
25 | NaCl | 1000 | 0 | 15 | 77.4 | 4.2825
25 | NaCl | 1000 | 0 | 15 | 100 | 4.1856
25 | NaCl | 1000 | 0 | 18 | 1 | 6.6672
25 | NaCl | 1000 | 0 | 18 | 1.29 | 6.7395
25 | NaCl | 1000 | 0 | 18 | 1.67 | 6.493
25 | NaCl | 1000 | 0 | 18 | 2.15 | 6.4835
25 | NaCl | 1000 | 0 | 18 | 2.78 | 6.7024
25 | NaCl | 1000 | 0 | 18 | 3.59 | 6.4936
25 | NaCl | 1000 | 0 | 18 | 4.64 | 6.5906
25 | NaCl | 1000 | 0 | 18 | 5.99 | 6.4253
25 | NaCl | 1000 | 0 | 18 | 7.74 | 6.375
25 | NaCl | 1000 | 0 | 18 | 10 | 6.3069
25 | NaCl | 1000 | 0 | 18 | 12.9 | 6.1882
25 | NaCl | 1000 | 0 | 18 | 16.7 | 6.0379
25 | NaCl | 1000 | 0 | 18 | 21.5 | 5.9017
25 | NaCl | 1000 | 0 | 18 | 27.8 | 5.7303
25 | NaCl | 1000 | 0 | 18 | 35.9 | 5.5722
25 | NaCl | 1000 | 0 | 18 | 46.4 | 5.4091
25 | NaCl | 1000 | 0 | 18 | 59.9 | 5.2422
25 | NaCl | 1000 | 0 | 18 | 77.4 | 5.1099
25 | NaCl | 1000 | 0 | 18 | 100 | 4.947
25 | MgCl2 | 1000 | 1 | 2 | 1 | 2.3543
25 | MgCl2 | 1000 | 1 | 2 | 1.29 | 2.4465
25 | MgCl2 | 1000 | 1 | 2 | 1.67 | 2.6511
25 | MgCl2 | 1000 | 1 | 2 | 2.15 | 2.6096
25 | MgCl2 | 1000 | 1 | 2 | 2.78 | 2.514
25 | MgCl2 | 1000 | 1 | 2 | 3.59 | 2.6556
25 | MgCl2 | 1000 | 1 | 2 | 4.64 | 2.5201
25 | MgCl2 | 1000 | 1 | 2 | 5.99 | 2.5855
25 | MgCl2 | 1000 | 1 | 2 | 7.74 | 2.5487
25 | MgCl2 | 1000 | 1 | 2 | 10 | 2.5268
25 | MgCl2 | 1000 | 1 | 2 | 12.9 | 2.4968
25 | MgCl2 | 1000 | 1 | 2 | 16.7 | 2.4982
25 | MgCl2 | 1000 | 1 | 2 | 21.5 | 2.4652
25 | MgCl2 | 1000 | 1 | 2 | 27.8 | 2.4621
25 | MgCl2 | 1000 | 1 | 2 | 35.9 | 2.4409
25 | MgCl2 | 1000 | 1 | 2 | 46.4 | 2.4199
25 | MgCl2 | 1000 | 1 | 2 | 59.9 | 2.4325
25 | MgCl2 | 1000 | 1 | 2 | 77.4 | 2.4129
25 | MgCl2 | 1000 | 1 | 2 | 100 | 2.4565
25 | MgCl2 | 1000 | 1 | 1.5 | 1 | 2.1795
25 | MgCl2 | 1000 | 1 | 1.5 | 1.29 | 2.4608
25 | MgCl2 | 1000 | 1 | 1.5 | 1.67 | 2.0869
25 | MgCl2 | 1000 | 1 | 1.5 | 2.15 | 2.146
25 | MgCl2 | 1000 | 1 | 1.5 | 2.78 | 2.2907
25 | MgCl2 | 1000 | 1 | 1.5 | 3.59 | 2.1418
25 | MgCl2 | 1000 | 1 | 1.5 | 4.64 | 2.2308
25 | MgCl2 | 1000 | 1 | 1.5 | 5.99 | 2.1707
25 | MgCl2 | 1000 | 1 | 1.5 | 7.74 | 2.2133
25 | MgCl2 | 1000 | 1 | 1.5 | 10 | 2.2193
25 | MgCl2 | 1000 | 1 | 1.5 | 12.9 | 2.2026
25 | MgCl2 | 1000 | 1 | 1.5 | 16.7 | 2.1744
25 | MgCl2 | 1000 | 1 | 1.5 | 21.5 | 2.1451
25 | MgCl2 | 1000 | 1 | 1.5 | 27.8 | 2.156
25 | MgCl2 | 1000 | 1 | 1.5 | 35.9 | 2.153
25 | MgCl2 | 1000 | 1 | 1.5 | 46.4 | 2.1664
25 | MgCl2 | 1000 | 1 | 1.5 | 59.9 | 2.1374
25 | MgCl2 | 1000 | 1 | 1.5 | 77.4 | 2.1719
25 | MgCl2 | 1000 | 1 | 1.5 | 100 | 2.1873
25 | MgCl2 | 1000 | 1 | 3 | 1 | 5.8764
25 | MgCl2 | 1000 | 1 | 3 | 1.29 | 4.9772
25 | MgCl2 | 1000 | 1 | 3 | 1.67 | 4.0734
25 | MgCl2 | 1000 | 1 | 3 | 2.15 | 4.1791
25 | MgCl2 | 1000 | 1 | 3 | 2.78 | 3.7339
25 | MgCl2 | 1000 | 1 | 3 | 3.59 | 3.5804
25 | MgCl2 | 1000 | 1 | 3 | 4.64 | 3.6751
25 | MgCl2 | 1000 | 1 | 3 | 5.99 | 3.558
25 | MgCl2 | 1000 | 1 | 3 | 7.74 | 3.468
25 | MgCl2 | 1000 | 1 | 3 | 10 | 3.4614
25 | MgCl2 | 1000 | 1 | 3 | 12.9 | 3.4085
25 | MgCl2 | 1000 | 1 | 3 | 16.7 | 3.3433
25 | MgCl2 | 1000 | 1 | 3 | 21.5 | 3.3447
25 | MgCl2 | 1000 | 1 | 3 | 27.8 | 3.2665
25 | MgCl2 | 1000 | 1 | 3 | 35.9 | 3.2307
25 | MgCl2 | 1000 | 1 | 3 | 46.4 | 3.1997
25 | MgCl2 | 1000 | 1 | 3 | 59.9 | 3.1866
25 | MgCl2 | 1000 | 1 | 3 | 77.4 | 3.1833
25 | MgCl2 | 1000 | 1 | 3 | 100 | 3.1501
25 | MgCl2 | 1000 | 0 | 4 | 1 | 2.3436
25 | MgCl2 | 1000 | 0 | 4 | 1.29 | 2.4027
25 | MgCl2 | 1000 | 0 | 4 | 1.67 | 1.8399
25 | MgCl2 | 1000 | 0 | 4 | 2.15 | 2.0145
25 | MgCl2 | 1000 | 0 | 4 | 2.78 | 2.1887
25 | MgCl2 | 1000 | 0 | 4 | 3.59 | 1.973
25 | MgCl2 | 1000 | 0 | 4 | 4.64 | 2.1463
25 | MgCl2 | 1000 | 0 | 4 | 5.99 | 2.0093
25 | MgCl2 | 1000 | 0 | 4 | 7.74 | 2.0528
25 | MgCl2 | 1000 | 1 | 4 | 1 | 4.7161
25 | MgCl2 | 1000 | 1 | 4 | 1.29 | 4.2596
25 | MgCl2 | 1000 | 1 | 4 | 1.67 | 4.3807
25 | MgCl2 | 1000 | 1 | 4 | 2.15 | 4.5414
25 | MgCl2 | 1000 | 1 | 4 | 2.78 | 4.3649
25 | MgCl2 | 1000 | 1 | 4 | 3.59 | 4.3762
25 | MgCl2 | 1000 | 1 | 4 | 4.64 | 4.3767
25 | MgCl2 | 1000 | 1 | 4 | 5.99 | 4.3559
25 | MgCl2 | 1000 | 1 | 4 | 7.74 | 4.2541
25 | MgCl2 | 1000 | 1 | 4 | 10 | 4.1898
25 | MgCl2 | 1000 | 1 | 4 | 12.9 | 4.122
25 | MgCl2 | 1000 | 1 | 4 | 16.7 | 4.0482
25 | MgCl2 | 1000 | 1 | 4 | 21.5 | 4.0049
25 | MgCl2 | 1000 | 1 | 4 | 27.8 | 3.8984
25 | MgCl2 | 1000 | 1 | 4 | 35.9 | 3.8303
25 | MgCl2 | 1000 | 1 | 4 | 46.4 | 3.761
25 | MgCl2 | 1000 | 1 | 4 | 59.9 | 3.7303
25 | MgCl2 | 1000 | 1 | 4 | 77.4 | 3.6825
25 | MgCl2 | 1000 | 1 | 4 | 100 | 3.6337
25 | MgCl2 | 1000 | 1 | 6 | 1 | 6.7608
25 | MgCl2 | 1000 | 1 | 6 | 1.29 | 6.9763
25 | MgCl2 | 1000 | 1 | 6 | 1.67 | 6.542
25 | MgCl2 | 1000 | 1 | 6 | 2.15 | 6.4888
25 | MgCl2 | 1000 | 1 | 6 | 2.78 | 6.646
25 | MgCl2 | 1000 | 1 | 6 | 3.59 | 6.4254
25 | MgCl2 | 1000 | 1 | 6 | 4.64 | 6.4697
25 | MgCl2 | 1000 | 1 | 6 | 5.99 | 6.2847
25 | MgCl2 | 1000 | 1 | 6 | 7.74 | 6.2315
25 | MgCl2 | 1000 | 1 | 6 | 10 | 6.1235
25 | MgCl2 | 1000 | 1 | 6 | 12.9 | 5.9706
25 | MgCl2 | 1000 | 1 | 6 | 16.7 | 5.7853
25 | MgCl2 | 1000 | 1 | 6 | 21.5 | 5.6149
25 | MgCl2 | 1000 | 1 | 6 | 27.8 | 5.4614
25 | MgCl2 | 1000 | 1 | 6 | 35.9 | 5.3042
25 | MgCl2 | 1000 | 1 | 6 | 46.4 | 5.1633
25 | MgCl2 | 1000 | 1 | 6 | 59.9 | 4.9933
25 | MgCl2 | 1000 | 1 | 6 | 77.4 | 4.9034
25 | MgCl2 | 1000 | 1 | 6 | 100 | 4.7967
25 | MgCl2 | 1000 | 1 | 8 | 1 | 10.766
25 | MgCl2 | 1000 | 1 | 8 | 1.29 | 10.16
25 | MgCl2 | 1000 | 1 | 8 | 1.67 | 10.232
25 | MgCl2 | 1000 | 1 | 8 | 2.15 | 10.336
25 | MgCl2 | 1000 | 1 | 8 | 2.78 | 10.096
25 | MgCl2 | 1000 | 1 | 8 | 3.59 | 9.9931
25 | MgCl2 | 1000 | 1 | 8 | 4.64 | 9.8504
25 | MgCl2 | 1000 | 1 | 8 | 5.99 | 9.637
25 | MgCl2 | 1000 | 1 | 8 | 7.74 | 9.3607
25 | MgCl2 | 1000 | 1 | 8 | 10 | 9.0993
25 | MgCl2 | 1000 | 1 | 8 | 12.9 | 8.8118
25 | MgCl2 | 1000 | 1 | 8 | 16.7 | 8.4992
25 | MgCl2 | 1000 | 1 | 8 | 21.5 | 8.2184
25 | MgCl2 | 1000 | 1 | 8 | 27.8 | 7.8734
25 | MgCl2 | 1000 | 1 | 8 | 35.9 | 7.5556
25 | MgCl2 | 1000 | 1 | 8 | 46.4 | 7.246
25 | MgCl2 | 1000 | 1 | 8 | 59.9 | 6.9836
25 | MgCl2 | 1000 | 1 | 8 | 77.4 | 6.717
25 | MgCl2 | 1000 | 1 | 8 | 100 | 6.4676
25 | MgCl2 | 1000 | 1 | 5 | 1 | 5.4406
25 | MgCl2 | 1000 | 1 | 5 | 1.29 | 5.6516
25 | MgCl2 | 1000 | 1 | 5 | 1.67 | 5.8562
25 | MgCl2 | 1000 | 1 | 5 | 2.15 | 5.8047
25 | MgCl2 | 1000 | 1 | 5 | 2.78 | 5.622
25 | MgCl2 | 1000 | 1 | 5 | 3.59 | 5.7327
25 | MgCl2 | 1000 | 1 | 5 | 4.64 | 5.5489
25 | MgCl2 | 1000 | 1 | 5 | 5.99 | 5.6341
25 | MgCl2 | 1000 | 1 | 5 | 7.74 | 5.4627
25 | MgCl2 | 1000 | 1 | 5 | 10 | 5.3365
25 | MgCl2 | 1000 | 1 | 5 | 12.9 | 5.2265
25 | MgCl2 | 1000 | 1 | 5 | 16.7 | 5.1304
25 | MgCl2 | 1000 | 1 | 5 | 21.5 | 4.9805
25 | MgCl2 | 1000 | 1 | 5 | 27.8 | 4.8611
25 | MgCl2 | 1000 | 1 | 5 | 35.9 | 4.7267
25 | MgCl2 | 1000 | 1 | 5 | 46.4 | 4.5934
25 | MgCl2 | 1000 | 1 | 5 | 59.9 | 4.5054
25 | MgCl2 | 1000 | 1 | 5 | 77.4 | 4.3941
25 | MgCl2 | 1000 | 1 | 5 | 100 | 4.3594
25 | MgCl2 | 1000 | 1 | 7 | 1 | 7.4086
25 | MgCl2 | 1000 | 1 | 7 | 1.29 | 7.5277
25 | MgCl2 | 1000 | 1 | 7 | 1.67 | 7.7455
25 | MgCl2 | 1000 | 1 | 7 | 2.15 | 7.7609
25 | MgCl2 | 1000 | 1 | 7 | 2.78 | 7.5059
25 | MgCl2 | 1000 | 1 | 7 | 3.59 | 7.6095
25 | MgCl2 | 1000 | 1 | 7 | 4.64 | 7.3677
25 | MgCl2 | 1000 | 1 | 7 | 5.99 | 7.3631
25 | MgCl2 | 1000 | 1 | 7 | 7.74 | 7.1688
25 | MgCl2 | 1000 | 1 | 7 | 10 | 6.9735
25 | MgCl2 | 1000 | 1 | 7 | 12.9 | 6.7959
25 | MgCl2 | 1000 | 1 | 7 | 16.7 | 6.6232
25 | MgCl2 | 1000 | 1 | 7 | 21.5 | 6.4085
25 | MgCl2 | 1000 | 1 | 7 | 27.8 | 6.1967
25 | MgCl2 | 1000 | 1 | 7 | 35.9 | 5.9884
25 | MgCl2 | 1000 | 1 | 7 | 46.4 | 5.7726
25 | MgCl2 | 1000 | 1 | 7 | 59.9 | 5.6206
25 | MgCl2 | 1000 | 1 | 7 | 77.4 | 5.4342
25 | MgCl2 | 1000 | 1 | 7 | 100 | 5.3278
25 | MgCl2 | 1000 | 1 | 10 | 0.1 | 13.258
25 | MgCl2 | 1000 | 1 | 10 | 0.129 | 12.113
25 | MgCl2 | 1000 | 1 | 10 | 0.167 | 12.496
25 | MgCl2 | 1000 | 1 | 10 | 0.215 | 12.264
25 | MgCl2 | 1000 | 1 | 10 | 0.278 | 13.783
25 | MgCl2 | 1000 | 1 | 10 | 0.359 | 13.628
25 | MgCl2 | 1000 | 1 | 10 | 0.464 | 13.317
25 | MgCl2 | 1000 | 1 | 10 | 0.599 | 13.77
25 | MgCl2 | 1000 | 1 | 10 | 0.774 | 14.204
25 | MgCl2 | 1000 | 1 | 10 | 1 | 14.064
25 | MgCl2 | 1000 | 1 | 10 | 1.29 | 14.123
25 | MgCl2 | 1000 | 1 | 10 | 1.67 | 13.612
25 | MgCl2 | 1000 | 1 | 10 | 2.15 | 13.499
25 | MgCl2 | 1000 | 1 | 10 | 2.78 | 13.36
25 | MgCl2 | 1000 | 1 | 10 | 3.59 | 13.169
25 | MgCl2 | 1000 | 1 | 10 | 4.64 | 12.739
25 | MgCl2 | 1000 | 1 | 10 | 5.99 | 12.507
25 | MgCl2 | 1000 | 1 | 10 | 7.74 | 12.043
25 | MgCl2 | 1000 | 1 | 10 | 10 | 11.632
25 | MgCl2 | 1000 | 1 | 10 | 12.9 | 11.229
25 | MgCl2 | 1000 | 1 | 10 | 16.7 | 10.754
25 | MgCl2 | 1000 | 1 | 10 | 21.5 | 10.262
25 | MgCl2 | 1000 | 1 | 10 | 27.8 | 9.8256
25 | MgCl2 | 1000 | 1 | 10 | 35.9 | 9.3416
25 | MgCl2 | 1000 | 1 | 10 | 46.4 | 8.8858
25 | MgCl2 | 1000 | 1 | 10 | 59.9 | 8.4828
25 | MgCl2 | 1000 | 1 | 10 | 77.4 | 8.0985
25 | MgCl2 | 1000 | 1 | 10 | 100 | 7.7223
25 | MgCl2 | 1000 | 0.75 | 2 | 1 | 3.227
25 | MgCl2 | 1000 | 0.75 | 2 | 1.29 | 2.9694
25 | MgCl2 | 1000 | 0.75 | 2 | 1.67 | 2.4611
25 | MgCl2 | 1000 | 0.75 | 2 | 2.15 | 2.8258
25 | MgCl2 | 1000 | 0.75 | 2 | 2.78 | 2.9635
25 | MgCl2 | 1000 | 0.75 | 2 | 3.59 | 2.6619
25 | MgCl2 | 1000 | 0.75 | 2 | 4.64 | 2.8563
25 | MgCl2 | 1000 | 0.75 | 2 | 5.99 | 2.7119
25 | MgCl2 | 1000 | 0.75 | 2 | 7.74 | 2.6635
25 | MgCl2 | 1000 | 0.75 | 2 | 10 | 2.6876
25 | MgCl2 | 1000 | 0.75 | 2 | 12.9 | 2.6524
25 | MgCl2 | 1000 | 0.75 | 2 | 16.7 | 2.5979
25 | MgCl2 | 1000 | 0.75 | 2 | 21.5 | 2.5942
25 | MgCl2 | 1000 | 0.75 | 2 | 27.8 | 2.5557
25 | MgCl2 | 1000 | 0.75 | 2 | 35.9 | 2.5433
25 | MgCl2 | 1000 | 0.75 | 2 | 46.4 | 2.5346
25 | MgCl2 | 1000 | 0.75 | 2 | 59.9 | 2.5261
25 | MgCl2 | 1000 | 0.75 | 2 | 77.4 | 2.5457
25 | MgCl2 | 1000 | 0.75 | 2 | 100 | 2.5306
25 | MgCl2 | 1000 | 1 | 15 | 0.1 | 34.014
25 | MgCl2 | 1000 | 1 | 15 | 0.129 | 33.518
25 | MgCl2 | 1000 | 1 | 15 | 0.167 | 32.404
25 | MgCl2 | 1000 | 1 | 15 | 0.215 | 32.14
25 | MgCl2 | 1000 | 1 | 15 | 0.278 | 30.684
25 | MgCl2 | 1000 | 1 | 15 | 0.359 | 29.455
25 | MgCl2 | 1000 | 1 | 15 | 0.464 | 29.212
25 | MgCl2 | 1000 | 1 | 15 | 0.599 | 28.761
25 | MgCl2 | 1000 | 1 | 15 | 0.774 | 28.99
25 | MgCl2 | 1000 | 1 | 15 | 1 | 28.831
25 | MgCl2 | 1000 | 1 | 15 | 1.29 | 28.694
25 | MgCl2 | 1000 | 1 | 15 | 1.67 | 28.314
25 | MgCl2 | 1000 | 1 | 15 | 2.15 | 27.446
25 | MgCl2 | 1000 | 1 | 15 | 2.78 | 26.578
25 | MgCl2 | 1000 | 1 | 15 | 3.59 | 25.893
25 | MgCl2 | 1000 | 1 | 15 | 4.64 | 24.874
25 | MgCl2 | 1000 | 1 | 15 | 5.99 | 23.846
25 | MgCl2 | 1000 | 1 | 15 | 7.74 | 22.731
25 | MgCl2 | 1000 | 1 | 15 | 10 | 21.646
25 | MgCl2 | 1000 | 1 | 15 | 12.9 | 20.462
25 | MgCl2 | 1000 | 1 | 15 | 16.7 | 19.284
25 | MgCl2 | 1000 | 1 | 15 | 21.5 | 18.098
25 | MgCl2 | 1000 | 1 | 15 | 27.8 | 16.919
25 | MgCl2 | 1000 | 1 | 15 | 35.9 | 15.81
25 | MgCl2 | 1000 | 1 | 15 | 46.4 | 14.752
25 | MgCl2 | 1000 | 1 | 15 | 59.9 | 13.711
25 | MgCl2 | 1000 | 1 | 15 | 77.4 | 12.794
25 | MgCl2 | 1000 | 1 | 15 | 100 | 11.953
25 | MgCl2 | 1000 | 1 | 12 | 0.1 | 19
25 | MgCl2 | 1000 | 1 | 12 | 0.129 | 18.278
25 | MgCl2 | 1000 | 1 | 12 | 0.167 | 18.298
25 | MgCl2 | 1000 | 1 | 12 | 0.215 | 18.793
25 | MgCl2 | 1000 | 1 | 12 | 0.278 | 18.955
25 | MgCl2 | 1000 | 1 | 12 | 0.359 | 19.062
25 | MgCl2 | 1000 | 1 | 12 | 0.464 | 19.464
25 | MgCl2 | 1000 | 1 | 12 | 0.599 | 19.189
25 | MgCl2 | 1000 | 1 | 12 | 0.774 | 19.567
25 | MgCl2 | 1000 | 1 | 12 | 1 | 19.662
25 | MgCl2 | 1000 | 1 | 12 | 1.29 | 19.764
25 | MgCl2 | 1000 | 1 | 12 | 1.67 | 19.175
25 | MgCl2 | 1000 | 1 | 12 | 2.15 | 18.666
25 | MgCl2 | 1000 | 1 | 12 | 2.78 | 18.454
25 | MgCl2 | 1000 | 1 | 12 | 3.59 | 18.148
25 | MgCl2 | 1000 | 1 | 12 | 4.64 | 17.425
25 | MgCl2 | 1000 | 1 | 12 | 5.99 | 16.976
25 | MgCl2 | 1000 | 1 | 12 | 7.74 | 16.251
25 | MgCl2 | 1000 | 1 | 12 | 10 | 15.611
25 | MgCl2 | 1000 | 1 | 12 | 12.9 | 14.94
25 | MgCl2 | 1000 | 1 | 12 | 16.7 | 14.204
25 | MgCl2 | 1000 | 1 | 12 | 21.5 | 13.437
25 | MgCl2 | 1000 | 1 | 12 | 27.8 | 12.736
25 | MgCl2 | 1000 | 1 | 12 | 35.9 | 12.004
25 | MgCl2 | 1000 | 1 | 12 | 46.4 | 11.319
25 | MgCl2 | 1000 | 1 | 12 | 59.9 | 10.673
25 | MgCl2 | 1000 | 1 | 12 | 77.4 | 10.072
25 | MgCl2 | 1000 | 1 | 12 | 100 | 9.4964
25 | MgCl2 | 1000 | 1 | 20 | 0.1 | 58.247
25 | MgCl2 | 1000 | 1 | 20 | 0.129 | 58.872
25 | MgCl2 | 1000 | 1 | 20 | 0.167 | 60.163
25 | MgCl2 | 1000 | 1 | 20 | 0.215 | 61.084
25 | MgCl2 | 1000 | 1 | 20 | 0.278 | 59.938
25 | MgCl2 | 1000 | 1 | 20 | 0.359 | 59.586
25 | MgCl2 | 1000 | 1 | 20 | 0.464 | 59.578
25 | MgCl2 | 1000 | 1 | 20 | 0.599 | 58.428
25 | MgCl2 | 1000 | 1 | 20 | 0.774 | 56.687
25 | MgCl2 | 1000 | 1 | 20 | 1 | 55.226
25 | MgCl2 | 1000 | 1 | 20 | 1.29 | 54.022
25 | MgCl2 | 1000 | 1 | 20 | 1.67 | 52.475
25 | MgCl2 | 1000 | 1 | 20 | 2.15 | 50.699
25 | MgCl2 | 1000 | 1 | 20 | 2.78 | 48.501
25 | MgCl2 | 1000 | 1 | 20 | 3.59 | 46.094
25 | MgCl2 | 1000 | 1 | 20 | 4.64 | 43.835
25 | MgCl2 | 1000 | 1 | 20 | 5.99 | 41.162
25 | MgCl2 | 1000 | 1 | 20 | 7.74 | 38.709
25 | MgCl2 | 1000 | 1 | 20 | 10 | 36.103
25 | MgCl2 | 1000 | 1 | 20 | 12.9 | 33.536
25 | MgCl2 | 1000 | 1 | 20 | 16.7 | 31.065
25 | MgCl2 | 1000 | 1 | 20 | 21.5 | 28.706
25 | MgCl2 | 1000 | 1 | 20 | 27.8 | 26.402
25 | MgCl2 | 1000 | 1 | 20 | 35.9 | 24.264
25 | MgCl2 | 1000 | 1 | 20 | 46.4 | 22.25
25 | MgCl2 | 1000 | 1 | 20 | 59.9 | 20.374
25 | MgCl2 | 1000 | 1 | 20 | 77.4 | 18.655
25 | MgCl2 | 1000 | 1 | 20 | 100 | 17.15
25 | MgCl2 | 1000 | 1 | 18 | 0.1 | 45.094
25 | MgCl2 | 1000 | 1 | 18 | 0.129 | 44.862
25 | MgCl2 | 1000 | 1 | 18 | 0.167 | 44.82
25 | MgCl2 | 1000 | 1 | 18 | 0.215 | 44.844
25 | MgCl2 | 1000 | 1 | 18 | 0.278 | 44.46
25 | MgCl2 | 1000 | 1 | 18 | 0.359 | 44.688
25 | MgCl2 | 1000 | 1 | 18 | 0.464 | 45.292
25 | MgCl2 | 1000 | 1 | 18 | 0.599 | 44.655
25 | MgCl2 | 1000 | 1 | 18 | 0.774 | 44.387
25 | MgCl2 | 1000 | 1 | 18 | 1 | 44.088
25 | MgCl2 | 1000 | 1 | 18 | 1.29 | 43.291
25 | MgCl2 | 1000 | 1 | 18 | 1.67 | 41.893
25 | MgCl2 | 1000 | 1 | 18 | 2.15 | 40.314
25 | MgCl2 | 1000 | 1 | 18 | 2.78 | 39.052
25 | MgCl2 | 1000 | 1 | 18 | 3.59 | 37.553
25 | MgCl2 | 1000 | 1 | 18 | 4.64 | 35.62
25 | MgCl2 | 1000 | 1 | 18 | 5.99 | 33.909
25 | MgCl2 | 1000 | 1 | 18 | 7.74 | 31.926
25 | MgCl2 | 1000 | 1 | 18 | 10 | 30.041
25 | MgCl2 | 1000 | 1 | 18 | 12.9 | 28.123
25 | MgCl2 | 1000 | 1 | 18 | 16.7 | 26.209
25 | MgCl2 | 1000 | 1 | 18 | 21.5 | 24.315
25 | MgCl2 | 1000 | 1 | 18 | 27.8 | 22.544
25 | MgCl2 | 1000 | 1 | 18 | 35.9 | 20.817
25 | MgCl2 | 1000 | 1 | 18 | 46.4 | 19.211
25 | MgCl2 | 1000 | 1 | 18 | 59.9 | 17.717
25 | MgCl2 | 1000 | 1 | 18 | 77.4 | 16.336
25 | MgCl2 | 1000 | 1 | 18 | 100 | 15.061
25 | MgCl2 | 1000 | 0.75 | 1.5 | 0.1 | 1.679
25 | MgCl2 | 1000 | 0.75 | 1.5 | 0.129 | 1.7388
25 | MgCl2 | 1000 | 0.75 | 1.5 | 0.167 | 0.80987
25 | MgCl2 | 1000 | 0.75 | 1.5 | 0.215 | 1.7164
25 | MgCl2 | 1000 | 0.75 | 1.5 | 0.278 | 1.707
25 | MgCl2 | 1000 | 0.75 | 1.5 | 0.359 | 2.1164
25 | MgCl2 | 1000 | 0.75 | 1.5 | 0.464 | 2.6077
25 | MgCl2 | 1000 | 0.75 | 1.5 | 0.599 | 2.3249
25 | MgCl2 | 1000 | 0.75 | 1.5 | 0.774 | 2.3108
25 | MgCl2 | 1000 | 0.75 | 1.5 | 1 | 2.665
25 | MgCl2 | 1000 | 0.75 | 1.5 | 1.29 | 2.7514
25 | MgCl2 | 1000 | 0.75 | 1.5 | 1.67 | 2.5656
25 | MgCl2 | 1000 | 0.75 | 1.5 | 2.15 | 2.3532
25 | MgCl2 | 1000 | 0.75 | 1.5 | 2.78 | 2.3832
25 | MgCl2 | 1000 | 0.75 | 1.5 | 3.59 | 2.5233
25 | MgCl2 | 1000 | 0.75 | 1.5 | 4.64 | 2.3747
25 | MgCl2 | 1000 | 0.75 | 1.5 | 5.99 | 2.4557
25 | MgCl2 | 1000 | 0.75 | 1.5 | 7.74 | 2.3709
25 | MgCl2 | 1000 | 0.75 | 1.5 | 10 | 2.3869
25 | MgCl2 | 1000 | 0.75 | 1.5 | 12.9 | 2.3817
25 | MgCl2 | 1000 | 0.75 | 1.5 | 16.7 | 2.3577
25 | MgCl2 | 1000 | 0.75 | 1.5 | 21.5 | 2.3134
25 | MgCl2 | 1000 | 0.75 | 1.5 | 27.8 | 2.3058
25 | MgCl2 | 1000 | 0.75 | 1.5 | 35.9 | 2.2863
25 | MgCl2 | 1000 | 0.75 | 1.5 | 46.4 | 2.287
25 | MgCl2 | 1000 | 0.75 | 1.5 | 59.9 | 2.2947
25 | MgCl2 | 1000 | 0.75 | 1.5 | 77.4 | 2.3171
25 | MgCl2 | 1000 | 0.75 | 1.5 | 100 | 2.3082
25 | MgCl2 | 1000 | 0.75 | 2.5 | 1 | 3.0526
25 | MgCl2 | 1000 | 0.75 | 2.5 | 1.29 | 3.1928
25 | MgCl2 | 1000 | 0.75 | 2.5 | 1.67 | 3.2923
25 | MgCl2 | 1000 | 0.75 | 2.5 | 2.15 | 3.3926
25 | MgCl2 | 1000 | 0.75 | 2.5 | 2.78 | 3.1826
25 | MgCl2 | 1000 | 0.75 | 2.5 | 3.59 | 3.2933
25 | MgCl2 | 1000 | 0.75 | 2.5 | 4.64 | 3.1667
25 | MgCl2 | 1000 | 0.75 | 2.5 | 5.99 | 3.225
25 | MgCl2 | 1000 | 0.75 | 2.5 | 7.74 | 3.1367
25 | MgCl2 | 1000 | 0.75 | 2.5 | 10 | 3.086
25 | MgCl2 | 1000 | 0.75 | 2.5 | 12.9 | 3.0462
25 | MgCl2 | 1000 | 0.75 | 2.5 | 16.7 | 3.0209
25 | MgCl2 | 1000 | 0.75 | 2.5 | 21.5 | 2.9771
25 | MgCl2 | 1000 | 0.75 | 2.5 | 27.8 | 2.9278
25 | MgCl2 | 1000 | 0.75 | 2.5 | 35.9 | 2.8905
25 | MgCl2 | 1000 | 0.75 | 2.5 | 46.4 | 2.8425
25 | MgCl2 | 1000 | 0.75 | 2.5 | 59.9 | 2.8493
25 | MgCl2 | 1000 | 0.75 | 2.5 | 77.4 | 2.8151
25 | MgCl2 | 1000 | 0.75 | 2.5 | 100 | 2.8388
25 | MgCl2 | 1000 | 0.75 | 4 | 1 | 8.1235
25 | MgCl2 | 1000 | 0.75 | 4 | 1.29 | 5.867
25 | MgCl2 | 1000 | 0.75 | 4 | 1.67 | 6.0509
25 | MgCl2 | 1000 | 0.75 | 4 | 2.15 | 5.7052
25 | MgCl2 | 1000 | 0.75 | 4 | 2.78 | 5.6484
25 | MgCl2 | 1000 | 0.75 | 4 | 3.59 | 5.7781
25 | MgCl2 | 1000 | 0.75 | 4 | 4.64 | 5.4855
25 | MgCl2 | 1000 | 0.75 | 4 | 5.99 | 5.4918
25 | MgCl2 | 1000 | 0.75 | 4 | 7.74 | 5.4125
25 | MgCl2 | 1000 | 0.75 | 4 | 10 | 5.2092
25 | MgCl2 | 1000 | 0.75 | 4 | 12.9 | 5.0462
25 | MgCl2 | 1000 | 0.75 | 4 | 16.7 | 4.9244
25 | MgCl2 | 1000 | 0.75 | 4 | 21.5 | 4.7559
25 | MgCl2 | 1000 | 0.75 | 4 | 27.8 | 4.6447
25 | MgCl2 | 1000 | 0.75 | 4 | 35.9 | 4.5209
25 | MgCl2 | 1000 | 0.75 | 4 | 46.4 | 4.3927
25 | MgCl2 | 1000 | 0.75 | 4 | 59.9 | 4.2622
25 | MgCl2 | 1000 | 0.75 | 4 | 77.4 | 4.1022
25 | MgCl2 | 1000 | 0.75 | 4 | 100 | 3.9767
25 | MgCl2 | 1000 | 0.75 | 3 | 1 | 3.5802
25 | MgCl2 | 1000 | 0.75 | 3 | 1.29 | 3.6843
25 | MgCl2 | 1000 | 0.75 | 3 | 1.67 | 3.959
25 | MgCl2 | 1000 | 0.75 | 3 | 2.15 | 3.8826
25 | MgCl2 | 1000 | 0.75 | 3 | 2.78 | 3.78
25 | MgCl2 | 1000 | 0.75 | 3 | 3.59 | 3.8847
25 | MgCl2 | 1000 | 0.75 | 3 | 4.64 | 3.7369
25 | MgCl2 | 1000 | 0.75 | 3 | 5.99 | 3.7652
25 | MgCl2 | 1000 | 0.75 | 3 | 7.74 | 3.6948
25 | MgCl2 | 1000 | 0.75 | 3 | 10 | 3.6175
25 | MgCl2 | 1000 | 0.75 | 3 | 12.9 | 3.5532
25 | MgCl2 | 1000 | 0.75 | 3 | 16.7 | 3.5089
25 | MgCl2 | 1000 | 0.75 | 3 | 21.5 | 3.4313
25 | MgCl2 | 1000 | 0.75 | 3 | 27.8 | 3.3665
25 | MgCl2 | 1000 | 0.75 | 3 | 35.9 | 3.303
25 | MgCl2 | 1000 | 0.75 | 3 | 46.4 | 3.237
25 | MgCl2 | 1000 | 0.75 | 3 | 59.9 | 3.2212
25 | MgCl2 | 1000 | 0.75 | 3 | 77.4 | 3.168
25 | MgCl2 | 1000 | 0.75 | 3 | 100 | 3.1848
25 | MgCl2 | 1000 | 0.75 | 6 | 1 | 8.7191
25 | MgCl2 | 1000 | 0.75 | 6 | 1.29 | 8.2071
25 | MgCl2 | 1000 | 0.75 | 6 | 1.67 | 8.248
25 | MgCl2 | 1000 | 0.75 | 6 | 2.15 | 8.3565
25 | MgCl2 | 1000 | 0.75 | 6 | 2.78 | 8.157
25 | MgCl2 | 1000 | 0.75 | 6 | 3.59 | 8.0479
25 | MgCl2 | 1000 | 0.75 | 6 | 4.64 | 7.9699
25 | MgCl2 | 1000 | 0.75 | 6 | 5.99 | 7.7625
25 | MgCl2 | 1000 | 0.75 | 6 | 7.74 | 7.5295
25 | MgCl2 | 1000 | 0.75 | 6 | 10 | 7.3182
25 | MgCl2 | 1000 | 0.75 | 6 | 12.9 | 7.0805
25 | MgCl2 | 1000 | 0.75 | 6 | 16.7 | 6.8192
25 | MgCl2 | 1000 | 0.75 | 6 | 21.5 | 6.5937
25 | MgCl2 | 1000 | 0.75 | 6 | 27.8 | 6.313
25 | MgCl2 | 1000 | 0.75 | 6 | 35.9 | 6.0784
25 | MgCl2 | 1000 | 0.75 | 6 | 46.4 | 5.8421
25 | MgCl2 | 1000 | 0.75 | 6 | 59.9 | 5.6578
25 | MgCl2 | 1000 | 0.75 | 6 | 77.4 | 5.4778
25 | MgCl2 | 1000 | 0.75 | 6 | 100 | 5.2979
25 | MgCl2 | 1000 | 0.75 | 5 | 1 | 6.5903
25 | MgCl2 | 1000 | 0.75 | 5 | 1.29 | 6.7699
25 | MgCl2 | 1000 | 0.75 | 5 | 1.67 | 6.3187
25 | MgCl2 | 1000 | 0.75 | 5 | 2.15 | 6.3382
25 | MgCl2 | 1000 | 0.75 | 5 | 2.78 | 6.4609
25 | MgCl2 | 1000 | 0.75 | 5 | 3.59 | 6.2216
25 | MgCl2 | 1000 | 0.75 | 5 | 4.64 | 6.2397
25 | MgCl2 | 1000 | 0.75 | 5 | 5.99 | 6.0514
25 | MgCl2 | 1000 | 0.75 | 5 | 7.74 | 5.9669
25 | MgCl2 | 1000 | 0.75 | 5 | 10 | 5.8388
25 | MgCl2 | 1000 | 0.75 | 5 | 12.9 | 5.675
25 | MgCl2 | 1000 | 0.75 | 5 | 16.7 | 5.4787
25 | MgCl2 | 1000 | 0.75 | 5 | 21.5 | 5.2914
25 | MgCl2 | 1000 | 0.75 | 5 | 27.8 | 5.1277
25 | MgCl2 | 1000 | 0.75 | 5 | 35.9 | 4.9672
25 | MgCl2 | 1000 | 0.75 | 5 | 46.4 | 4.8286
25 | MgCl2 | 1000 | 0.75 | 5 | 59.9 | 4.6612
25 | MgCl2 | 1000 | 0.75 | 5 | 77.4 | 4.5733
25 | MgCl2 | 1000 | 0.75 | 5 | 100 | 4.4758
25 | MgCl2 | 1000 | 0.75 | 8 | 1 | 12.348
25 | MgCl2 | 1000 | 0.75 | 8 | 1.29 | 12.442
25 | MgCl2 | 1000 | 0.75 | 8 | 1.67 | 11.842
25 | MgCl2 | 1000 | 0.75 | 8 | 2.15 | 11.794
25 | MgCl2 | 1000 | 0.75 | 8 | 2.78 | 11.782
25 | MgCl2 | 1000 | 0.75 | 8 | 3.59 | 11.402
25 | MgCl2 | 1000 | 0.75 | 8 | 4.64 | 11.224
25 | MgCl2 | 1000 | 0.75 | 8 | 5.99 | 10.803
25 | MgCl2 | 1000 | 0.75 | 8 | 7.74 | 10.475
25 | MgCl2 | 1000 | 0.75 | 8 | 10 | 10.101
25 | MgCl2 | 1000 | 0.75 | 8 | 12.9 | 9.6859
25 | MgCl2 | 1000 | 0.75 | 8 | 16.7 | 9.2248
25 | MgCl2 | 1000 | 0.75 | 8 | 21.5 | 8.7926
25 | MgCl2 | 1000 | 0.75 | 8 | 27.8 | 8.377
25 | MgCl2 | 1000 | 0.75 | 8 | 35.9 | 7.966
25 | MgCl2 | 1000 | 0.75 | 8 | 46.4 | 7.5872
25 | MgCl2 | 1000 | 0.75 | 8 | 59.9 | 7.1953
25 | MgCl2 | 1000 | 0.75 | 8 | 77.4 | 6.8954
25 | MgCl2 | 1000 | 0.75 | 8 | 100 | 6.6003
25 | MgCl2 | 1000 | 0.75 | 20 | 0.1 | 89.448
25 | MgCl2 | 1000 | 0.75 | 20 | 0.129 | 89.02
25 | MgCl2 | 1000 | 0.75 | 20 | 0.167 | 85.911
25 | MgCl2 | 1000 | 0.75 | 20 | 0.215 | 84.38
25 | MgCl2 | 1000 | 0.75 | 20 | 0.278 | 83.822
25 | MgCl2 | 1000 | 0.75 | 20 | 0.359 | 83.63
25 | MgCl2 | 1000 | 0.75 | 20 | 0.464 | 82.255
25 | MgCl2 | 1000 | 0.75 | 20 | 0.599 | 81.174
25 | MgCl2 | 1000 | 0.75 | 20 | 0.774 | 78.682
25 | MgCl2 | 1000 | 0.75 | 20 | 1 | 76.421
25 | MgCl2 | 1000 | 0.75 | 20 | 1.29 | 73.517
25 | MgCl2 | 1000 | 0.75 | 20 | 1.67 | 70.136
25 | MgCl2 | 1000 | 0.75 | 20 | 2.15 | 65.912
25 | MgCl2 | 1000 | 0.75 | 20 | 2.78 | 62.079
25 | MgCl2 | 1000 | 0.75 | 20 | 3.59 | 58.188
25 | MgCl2 | 1000 | 0.75 | 20 | 4.64 | 53.83
25 | MgCl2 | 1000 | 0.75 | 20 | 5.99 | 49.877
25 | MgCl2 | 1000 | 0.75 | 20 | 7.74 | 45.779
25 | MgCl2 | 1000 | 0.75 | 20 | 10 | 42
25 | MgCl2 | 1000 | 0.75 | 20 | 12.9 | 38.353
25 | MgCl2 | 1000 | 0.75 | 20 | 16.7 | 34.907
25 | MgCl2 | 1000 | 0.75 | 20 | 21.5 | 31.659
25 | MgCl2 | 1000 | 0.75 | 20 | 27.8 | 28.71
25 | MgCl2 | 1000 | 0.75 | 20 | 35.9 | 25.992
25 | MgCl2 | 1000 | 0.75 | 20 | 46.4 | 23.535
25 | MgCl2 | 1000 | 0.75 | 20 | 59.9 | 21.302
25 | MgCl2 | 1000 | 0.75 | 20 | 77.4 | 19.322
25 | MgCl2 | 1000 | 0.75 | 20 | 100 | 17.555
25 | MgCl2 | 1000 | 0.75 | 15 | 0.1 | 42.062
25 | MgCl2 | 1000 | 0.75 | 15 | 0.129 | 42.228
25 | MgCl2 | 1000 | 0.75 | 15 | 0.167 | 42.621
25 | MgCl2 | 1000 | 0.75 | 15 | 0.215 | 43.331
25 | MgCl2 | 1000 | 0.75 | 15 | 0.278 | 43.894
25 | MgCl2 | 1000 | 0.75 | 15 | 0.359 | 43.538
25 | MgCl2 | 1000 | 0.75 | 15 | 0.464 | 42.895
25 | MgCl2 | 1000 | 0.75 | 15 | 0.599 | 42.608
25 | MgCl2 | 1000 | 0.75 | 15 | 0.774 | 41.542
25 | MgCl2 | 1000 | 0.75 | 15 | 1 | 39.954
25 | MgCl2 | 1000 | 0.75 | 15 | 1.29 | 39.109
25 | MgCl2 | 1000 | 0.75 | 15 | 1.67 | 38.114
25 | MgCl2 | 1000 | 0.75 | 15 | 2.15 | 37.004
25 | MgCl2 | 1000 | 0.75 | 15 | 2.78 | 35.384
25 | MgCl2 | 1000 | 0.75 | 15 | 3.59 | 33.527
25 | MgCl2 | 1000 | 0.75 | 15 | 4.64 | 31.915
25 | MgCl2 | 1000 | 0.75 | 15 | 5.99 | 29.911
25 | MgCl2 | 1000 | 0.75 | 15 | 7.74 | 28.145
25 | MgCl2 | 1000 | 0.75 | 15 | 10 | 26.194
25 | MgCl2 | 1000 | 0.75 | 15 | 12.9 | 24.318
25 | MgCl2 | 1000 | 0.75 | 15 | 16.7 | 22.522
25 | MgCl2 | 1000 | 0.75 | 15 | 21.5 | 20.846
25 | MgCl2 | 1000 | 0.75 | 15 | 27.8 | 19.199
25 | MgCl2 | 1000 | 0.75 | 15 | 35.9 | 17.676
25 | MgCl2 | 1000 | 0.75 | 15 | 46.4 | 16.248
25 | MgCl2 | 1000 | 0.75 | 15 | 59.9 | 14.951
25 | MgCl2 | 1000 | 0.75 | 15 | 77.4 | 13.75
25 | MgCl2 | 1000 | 0.75 | 15 | 100 | 12.724
25 | MgCl2 | 1000 | 0.75 | 10 | 0.1 | 17.371
25 | MgCl2 | 1000 | 0.75 | 10 | 0.129 | 18.721
25 | MgCl2 | 1000 | 0.75 | 10 | 0.167 | 19.311
25 | MgCl2 | 1000 | 0.75 | 10 | 0.215 | 20.6
25 | MgCl2 | 1000 | 0.75 | 10 | 0.278 | 20.558
25 | MgCl2 | 1000 | 0.75 | 10 | 0.359 | 20.355
25 | MgCl2 | 1000 | 0.75 | 10 | 0.464 | 21.128
25 | MgCl2 | 1000 | 0.75 | 10 | 0.599 | 20.429
25 | MgCl2 | 1000 | 0.75 | 10 | 0.774 | 19.697
25 | MgCl2 | 1000 | 0.75 | 10 | 1 | 19.382
25 | MgCl2 | 1000 | 0.75 | 10 | 1.29 | 19.271
25 | MgCl2 | 1000 | 0.75 | 10 | 1.67 | 18.896
25 | MgCl2 | 1000 | 0.75 | 10 | 2.15 | 18.76
25 | MgCl2 | 1000 | 0.75 | 10 | 2.78 | 18.215
25 | MgCl2 | 1000 | 0.75 | 10 | 3.59 | 17.616
25 | MgCl2 | 1000 | 0.75 | 10 | 4.64 | 17.084
25 | MgCl2 | 1000 | 0.75 | 10 | 5.99 | 16.304
25 | MgCl2 | 1000 | 0.75 | 10 | 7.74 | 15.671
25 | MgCl2 | 1000 | 0.75 | 10 | 10 | 14.859
25 | MgCl2 | 1000 | 0.75 | 10 | 12.9 | 14.056
25 | MgCl2 | 1000 | 0.75 | 10 | 16.7 | 13.282
25 | MgCl2 | 1000 | 0.75 | 10 | 21.5 | 12.533
25 | MgCl2 | 1000 | 0.75 | 10 | 27.8 | 11.767
25 | MgCl2 | 1000 | 0.75 | 10 | 35.9 | 11.052
25 | MgCl2 | 1000 | 0.75 | 10 | 46.4 | 10.358
25 | MgCl2 | 1000 | 0.75 | 10 | 59.9 | 9.7136
25 | MgCl2 | 1000 | 0.75 | 10 | 77.4 | 9.1164
25 | MgCl2 | 1000 | 0.75 | 10 | 100 | 8.6332
25 | MgCl2 | 1000 | 0.75 | 12 | 0.1 | 22.327
25 | MgCl2 | 1000 | 0.75 | 12 | 0.129 | 26.133
25 | MgCl2 | 1000 | 0.75 | 12 | 0.167 | 25.056
25 | MgCl2 | 1000 | 0.75 | 12 | 0.215 | 25.856
25 | MgCl2 | 1000 | 0.75 | 12 | 0.278 | 26.509
25 | MgCl2 | 1000 | 0.75 | 12 | 0.359 | 26.738
25 | MgCl2 | 1000 | 0.75 | 12 | 0.464 | 26.39
25 | MgCl2 | 1000 | 0.75 | 12 | 0.599 | 26.671
25 | MgCl2 | 1000 | 0.75 | 12 | 0.774 | 26.209
25 | MgCl2 | 1000 | 0.75 | 12 | 1 | 25.169
25 | MgCl2 | 1000 | 0.75 | 12 | 1.29 | 24.938
25 | MgCl2 | 1000 | 0.75 | 12 | 1.67 | 24.49
25 | MgCl2 | 1000 | 0.75 | 12 | 2.15 | 24.102
25 | MgCl2 | 1000 | 0.75 | 12 | 2.78 | 23.345
25 | MgCl2 | 1000 | 0.75 | 12 | 3.59 | 22.39
25 | MgCl2 | 1000 | 0.75 | 12 | 4.64 | 21.543
25 | MgCl2 | 1000 | 0.75 | 12 | 5.99 | 20.468
25 | MgCl2 | 1000 | 0.75 | 12 | 7.74 | 19.503
25 | MgCl2 | 1000 | 0.75 | 12 | 10 | 18.383
25 | MgCl2 | 1000 | 0.75 | 12 | 12.9 | 17.28
25 | MgCl2 | 1000 | 0.75 | 12 | 16.7 | 16.212
25 | MgCl2 | 1000 | 0.75 | 12 | 21.5 | 15.192
25 | MgCl2 | 1000 | 0.75 | 12 | 27.8 | 14.173
25 | MgCl2 | 1000 | 0.75 | 12 | 35.9 | 13.208
25 | MgCl2 | 1000 | 0.75 | 12 | 46.4 | 12.283
25 | MgCl2 | 1000 | 0.75 | 12 | 59.9 | 11.448
25 | MgCl2 | 1000 | 0.75 | 12 | 77.4 | 10.662
25 | MgCl2 | 1000 | 0.75 | 12 | 100 | 9.9978
25 | MgCl2 | 1000 | 0.75 | 7 | 1 | 10.535
25 | MgCl2 | 1000 | 0.75 | 7 | 1.29 | 10.523
25 | MgCl2 | 1000 | 0.75 | 7 | 1.67 | 10.487
25 | MgCl2 | 1000 | 0.75 | 7 | 2.15 | 10.631
25 | MgCl2 | 1000 | 0.75 | 7 | 2.78 | 10.231
25 | MgCl2 | 1000 | 0.75 | 7 | 3.59 | 10.12
25 | MgCl2 | 1000 | 0.75 | 7 | 4.64 | 9.8647
25 | MgCl2 | 1000 | 0.75 | 7 | 5.99 | 9.6881
25 | MgCl2 | 1000 | 0.75 | 7 | 7.74 | 9.3378
25 | MgCl2 | 1000 | 0.75 | 7 | 10 | 9.0011
25 | MgCl2 | 1000 | 0.75 | 7 | 12.9 | 8.6599
25 | MgCl2 | 1000 | 0.75 | 7 | 16.7 | 8.3137
25 | MgCl2 | 1000 | 0.75 | 7 | 21.5 | 7.978
25 | MgCl2 | 1000 | 0.75 | 7 | 27.8 | 7.6008
25 | MgCl2 | 1000 | 0.75 | 7 | 35.9 | 7.2539
25 | MgCl2 | 1000 | 0.75 | 7 | 46.4 | 6.9202
25 | MgCl2 | 1000 | 0.75 | 7 | 59.9 | 6.6498
25 | MgCl2 | 1000 | 0.75 | 7 | 77.4 | 6.3647
25 | MgCl2 | 1000 | 0.75 | 7 | 100 | 6.128
25 | MgCl2 | 1000 | 0.75 | 18 | 0.1 | 66.24
25 | MgCl2 | 1000 | 0.75 | 18 | 0.129 | 67.349
25 | MgCl2 | 1000 | 0.75 | 18 | 0.167 | 68.255
25 | MgCl2 | 1000 | 0.75 | 18 | 0.215 | 68.394
25 | MgCl2 | 1000 | 0.75 | 18 | 0.278 | 68.322
25 | MgCl2 | 1000 | 0.75 | 18 | 0.359 | 68.993
25 | MgCl2 | 1000 | 0.75 | 18 | 0.464 | 67.787
25 | MgCl2 | 1000 | 0.75 | 18 | 0.599 | 67.099
25 | MgCl2 | 1000 | 0.75 | 18 | 0.774 | 65.907
25 | MgCl2 | 1000 | 0.75 | 18 | 1 | 64.096
25 | MgCl2 | 1000 | 0.75 | 18 | 1.29 | 61.862
25 | MgCl2 | 1000 | 0.75 | 18 | 1.67 | 58.71
25 | MgCl2 | 1000 | 0.75 | 18 | 2.15 | 55.998
25 | MgCl2 | 1000 | 0.75 | 18 | 2.78 | 53.083
25 | MgCl2 | 1000 | 0.75 | 18 | 3.59 | 49.919
25 | MgCl2 | 1000 | 0.75 | 18 | 4.64 | 46.487
25 | MgCl2 | 1000 | 0.75 | 18 | 5.99 | 43.329
25 | MgCl2 | 1000 | 0.75 | 18 | 7.74 | 39.987
25 | MgCl2 | 1000 | 0.75 | 18 | 10 | 36.822
25 | MgCl2 | 1000 | 0.75 | 18 | 12.9 | 33.82
25 | MgCl2 | 1000 | 0.75 | 18 | 16.7 | 30.932
25 | MgCl2 | 1000 | 0.75 | 18 | 21.5 | 28.191
25 | MgCl2 | 1000 | 0.75 | 18 | 27.8 | 25.715
25 | MgCl2 | 1000 | 0.75 | 18 | 35.9 | 23.377
25 | MgCl2 | 1000 | 0.75 | 18 | 46.4 | 21.243
25 | MgCl2 | 1000 | 0.75 | 18 | 59.9 | 19.339
25 | MgCl2 | 1000 | 0.75 | 18 | 77.4 | 17.616
25 | MgCl2 | 1000 | 0.75 | 18 | 100 | 16.048
25 | MgCl2 | 1000 | 0.2 | 2 | 1 | 2.5247
25 | MgCl2 | 1000 | 0.2 | 2 | 1.29 | 2.043
25 | MgCl2 | 1000 | 0.2 | 2 | 1.67 | 1.6301
25 | MgCl2 | 1000 | 0.2 | 2 | 2.15 | 2.0379
25 | MgCl2 | 1000 | 0.2 | 2 | 2.78 | 2.1032
25 | MgCl2 | 1000 | 0.2 | 2 | 3.59 | 1.8908
25 | MgCl2 | 1000 | 0.2 | 2 | 4.64 | 2.0725
25 | MgCl2 | 1000 | 0.2 | 2 | 5.99 | 1.9595
25 | MgCl2 | 1000 | 0.2 | 2 | 7.74 | 1.9084
25 | MgCl2 | 1000 | 0.2 | 2 | 10 | 1.9703
25 | MgCl2 | 1000 | 0.2 | 2 | 12.9 | 1.9695
25 | MgCl2 | 1000 | 0.2 | 2 | 16.7 | 1.9475
25 | MgCl2 | 1000 | 0.2 | 2 | 21.5 | 1.9822
25 | MgCl2 | 1000 | 0.2 | 2 | 27.8 | 1.9741
25 | MgCl2 | 1000 | 0.2 | 2 | 35.9 | 1.9925
25 | MgCl2 | 1000 | 0.2 | 2 | 46.4 | 2.0113
25 | MgCl2 | 1000 | 0.2 | 2 | 59.9 | 2.0319
25 | MgCl2 | 1000 | 0.2 | 2 | 77.4 | 2.0671
25 | MgCl2 | 1000 | 0.2 | 2 | 100 | 2.0624
25 | MgCl2 | 1000 | 0.2 | 1.5 | 1 | 2.2769
25 | MgCl2 | 1000 | 0.2 | 1.5 | 1.29 | 1.3951
25 | MgCl2 | 1000 | 0.2 | 1.5 | 1.67 | 1.6498
25 | MgCl2 | 1000 | 0.2 | 1.5 | 2.15 | 1.9602
25 | MgCl2 | 1000 | 0.2 | 1.5 | 2.78 | 1.7261
25 | MgCl2 | 1000 | 0.2 | 1.5 | 3.59 | 1.803
25 | MgCl2 | 1000 | 0.2 | 1.5 | 4.64 | 1.8149
25 | MgCl2 | 1000 | 0.2 | 1.5 | 5.99 | 1.8462
25 | MgCl2 | 1000 | 0.2 | 1.5 | 7.74 | 1.7525
25 | MgCl2 | 1000 | 0.2 | 1.5 | 10 | 1.7632
25 | MgCl2 | 1000 | 0.2 | 1.5 | 12.9 | 1.7806
25 | MgCl2 | 1000 | 0.2 | 1.5 | 16.7 | 1.7902
25 | MgCl2 | 1000 | 0.2 | 1.5 | 21.5 | 1.8429
25 | MgCl2 | 1000 | 0.2 | 1.5 | 27.8 | 1.8201
25 | MgCl2 | 1000 | 0.2 | 1.5 | 35.9 | 1.8428
25 | MgCl2 | 1000 | 0.2 | 1.5 | 46.4 | 1.8568
25 | MgCl2 | 1000 | 0.2 | 1.5 | 59.9 | 1.9029
25 | MgCl2 | 1000 | 0.2 | 1.5 | 77.4 | 1.9251
25 | MgCl2 | 1000 | 0.2 | 1.5 | 100 | 1.9283
25 | MgCl2 | 1000 | 0.2 | 3 | 1 | 1.6562
25 | MgCl2 | 1000 | 0.2 | 3 | 1.29 | 2.2312
25 | MgCl2 | 1000 | 0.2 | 3 | 1.67 | 2.5273
25 | MgCl2 | 1000 | 0.2 | 3 | 2.15 | 2.3938
25 | MgCl2 | 1000 | 0.2 | 3 | 2.78 | 2.2353
25 | MgCl2 | 1000 | 0.2 | 3 | 3.59 | 2.4618
25 | MgCl2 | 1000 | 0.2 | 3 | 4.64 | 2.2213
25 | MgCl2 | 1000 | 0.2 | 3 | 5.99 | 2.4041
25 | MgCl2 | 1000 | 0.2 | 3 | 7.74 | 2.3626
25 | MgCl2 | 1000 | 0.2 | 3 | 10 | 2.319
25 | MgCl2 | 1000 | 0.2 | 3 | 12.9 | 2.3139
25 | MgCl2 | 1000 | 0.2 | 3 | 16.7 | 2.3398
25 | MgCl2 | 1000 | 0.2 | 3 | 21.5 | 2.3182
25 | MgCl2 | 1000 | 0.2 | 3 | 27.8 | 2.3231
25 | MgCl2 | 1000 | 0.2 | 3 | 35.9 | 2.3179
25 | MgCl2 | 1000 | 0.2 | 3 | 46.4 | 2.3049
25 | MgCl2 | 1000 | 0.2 | 3 | 59.9 | 2.3313
25 | MgCl2 | 1000 | 0.2 | 3 | 77.4 | 2.3132
25 | MgCl2 | 1000 | 0.2 | 3 | 100 | 2.3574
25 | MgCl2 | 1000 | 0.2 | 2.5 | 1 | 2.005
25 | MgCl2 | 1000 | 0.2 | 2.5 | 1.29 | 1.7754
25 | MgCl2 | 1000 | 0.2 | 2.5 | 1.67 | 2.1949
25 | MgCl2 | 1000 | 0.2 | 2.5 | 2.15 | 2.3895
25 | MgCl2 | 1000 | 0.2 | 2.5 | 2.78 | 1.9609
25 | MgCl2 | 1000 | 0.2 | 2.5 | 3.59 | 2.2141
25 | MgCl2 | 1000 | 0.2 | 2.5 | 4.64 | 2.0692
25 | MgCl2 | 1000 | 0.2 | 2.5 | 5.99 | 2.2356
25 | MgCl2 | 1000 | 0.2 | 2.5 | 7.74 | 2.1367
25 | MgCl2 | 1000 | 0.2 | 2.5 | 10 | 2.1095
25 | MgCl2 | 1000 | 0.2 | 2.5 | 12.9 | 2.1205
25 | MgCl2 | 1000 | 0.2 | 2.5 | 16.7 | 2.1373
25 | MgCl2 | 1000 | 0.2 | 2.5 | 21.5 | 2.1737
25 | MgCl2 | 1000 | 0.2 | 2.5 | 27.8 | 2.1525
25 | MgCl2 | 1000 | 0.2 | 2.5 | 35.9 | 2.1616
25 | MgCl2 | 1000 | 0.2 | 2.5 | 46.4 | 2.1601
25 | MgCl2 | 1000 | 0.2 | 2.5 | 59.9 | 2.2029
25 | MgCl2 | 1000 | 0.2 | 2.5 | 77.4 | 2.1978
25 | MgCl2 | 1000 | 0.2 | 2.5 | 100 | 2.2175
25 | MgCl2 | 1000 | 0.2 | 4 | 1 | 2.3191
25 | MgCl2 | 1000 | 0.2 | 4 | 1.29 | 2.516
25 | MgCl2 | 1000 | 0.2 | 4 | 1.67 | 2.9238
25 | MgCl2 | 1000 | 0.2 | 4 | 2.15 | 2.9627
25 | MgCl2 | 1000 | 0.2 | 4 | 2.78 | 2.5531
25 | MgCl2 | 1000 | 0.2 | 4 | 3.59 | 2.8519
25 | MgCl2 | 1000 | 0.2 | 4 | 4.64 | 2.6381
25 | MgCl2 | 1000 | 0.2 | 4 | 5.99 | 2.8097
25 | MgCl2 | 1000 | 0.2 | 4 | 7.74 | 2.7376
25 | MgCl2 | 1000 | 0.2 | 4 | 10 | 2.6786
25 | MgCl2 | 1000 | 0.2 | 4 | 12.9 | 2.6845
25 | MgCl2 | 1000 | 0.2 | 4 | 16.7 | 2.7072
25 | MgCl2 | 1000 | 0.2 | 4 | 21.5 | 2.7013
25 | MgCl2 | 1000 | 0.2 | 4 | 27.8 | 2.6786
25 | MgCl2 | 1000 | 0.2 | 4 | 35.9 | 2.669
25 | MgCl2 | 1000 | 0.2 | 4 | 46.4 | 2.6445
25 | MgCl2 | 1000 | 0.2 | 4 | 59.9 | 2.6691
25 | MgCl2 | 1000 | 0.2 | 4 | 77.4 | 2.6417
25 | MgCl2 | 1000 | 0.2 | 4 | 100 | 2.6653
25 | MgCl2 | 1000 | 0.2 | 7 | 1 | 3.6455
25 | MgCl2 | 1000 | 0.2 | 7 | 1.29 | 4.1404
25 | MgCl2 | 1000 | 0.2 | 7 | 1.67 | 4.4725
25 | MgCl2 | 1000 | 0.2 | 7 | 2.15 | 4.3387
25 | MgCl2 | 1000 | 0.2 | 7 | 2.78 | 4.1489
25 | MgCl2 | 1000 | 0.2 | 7 | 3.59 | 4.3896
25 | MgCl2 | 1000 | 0.2 | 7 | 4.64 | 4.1467
25 | MgCl2 | 1000 | 0.2 | 7 | 5.99 | 4.3036
25 | MgCl2 | 1000 | 0.2 | 7 | 7.74 | 4.2533
25 | MgCl2 | 1000 | 0.2 | 7 | 10 | 4.1772
25 | MgCl2 | 1000 | 0.2 | 7 | 12.9 | 4.1421
25 | MgCl2 | 1000 | 0.2 | 7 | 16.7 | 4.1245
25 | MgCl2 | 1000 | 0.2 | 7 | 21.5 | 4.0536
25 | MgCl2 | 1000 | 0.2 | 7 | 27.8 | 4.0015
25 | MgCl2 | 1000 | 0.2 | 7 | 35.9 | 3.9346
25 | MgCl2 | 1000 | 0.2 | 7 | 46.4 | 3.8577
25 | MgCl2 | 1000 | 0.2 | 7 | 59.9 | 3.8226
25 | MgCl2 | 1000 | 0.2 | 7 | 77.4 | 3.7429
25 | MgCl2 | 1000 | 0.2 | 7 | 100 | 3.7323
25 | MgCl2 | 1000 | 0.2 | 5 | 1 | 3.2353
25 | MgCl2 | 1000 | 0.2 | 5 | 1.29 | 3.5519
25 | MgCl2 | 1000 | 0.2 | 5 | 1.67 | 3.5317
25 | MgCl2 | 1000 | 0.2 | 5 | 2.15 | 3.0417
25 | MgCl2 | 1000 | 0.2 | 5 | 2.78 | 3.4046
25 | MgCl2 | 1000 | 0.2 | 5 | 3.59 | 3.2754
25 | MgCl2 | 1000 | 0.2 | 5 | 4.64 | 3.3284
25 | MgCl2 | 1000 | 0.2 | 5 | 5.99 | 3.2299
25 | MgCl2 | 1000 | 0.2 | 5 | 7.74 | 3.3406
25 | MgCl2 | 1000 | 0.2 | 5 | 10 | 3.3175
25 | MgCl2 | 1000 | 0.2 | 5 | 12.9 | 3.2922
25 | MgCl2 | 1000 | 0.2 | 5 | 16.7 | 3.2584
25 | MgCl2 | 1000 | 0.2 | 5 | 21.5 | 3.1829
25 | MgCl2 | 1000 | 0.2 | 5 | 27.8 | 3.1866
25 | MgCl2 | 1000 | 0.2 | 5 | 35.9 | 3.1483
25 | MgCl2 | 1000 | 0.2 | 5 | 46.4 | 3.1264
25 | MgCl2 | 1000 | 0.2 | 5 | 59.9 | 3.0684
25 | MgCl2 | 1000 | 0.2 | 5 | 77.4 | 3.0623
25 | MgCl2 | 1000 | 0.2 | 5 | 100 | 3.063
25 | MgCl2 | 1000 | 0.2 | 6 | 1 | 3.9772
25 | MgCl2 | 1000 | 0.2 | 6 | 1.29 | 4.1224
25 | MgCl2 | 1000 | 0.2 | 6 | 1.67 | 3.5522
25 | MgCl2 | 1000 | 0.2 | 6 | 2.15 | 3.5735
25 | MgCl2 | 1000 | 0.2 | 6 | 2.78 | 3.8324
25 | MgCl2 | 1000 | 0.2 | 6 | 3.59 | 3.5352
25 | MgCl2 | 1000 | 0.2 | 6 | 4.64 | 3.7585
25 | MgCl2 | 1000 | 0.2 | 6 | 5.99 | 3.5873
25 | MgCl2 | 1000 | 0.2 | 6 | 7.74 | 3.6761
25 | MgCl2 | 1000 | 0.2 | 6 | 10 | 3.6827
25 | MgCl2 | 1000 | 0.2 | 6 | 12.9 | 3.6516
25 | MgCl2 | 1000 | 0.2 | 6 | 16.7 | 3.578
25 | MgCl2 | 1000 | 0.2 | 6 | 21.5 | 3.5275
25 | MgCl2 | 1000 | 0.2 | 6 | 27.8 | 3.4968
25 | MgCl2 | 1000 | 0.2 | 6 | 35.9 | 3.4579
25 | MgCl2 | 1000 | 0.2 | 6 | 46.4 | 3.4319
25 | MgCl2 | 1000 | 0.2 | 6 | 59.9 | 3.36
25 | MgCl2 | 1000 | 0.2 | 6 | 77.4 | 3.352
25 | MgCl2 | 1000 | 0.2 | 6 | 100 | 3.3248
25 | MgCl2 | 1000 | 0.2 | 8 | 1 | 4.3144
25 | MgCl2 | 1000 | 0.2 | 8 | 1.29 | 4.8222
25 | MgCl2 | 1000 | 0.2 | 8 | 1.67 | 5.0607
25 | MgCl2 | 1000 | 0.2 | 8 | 2.15 | 4.6761
25 | MgCl2 | 1000 | 0.2 | 8 | 2.78 | 4.7635
25 | MgCl2 | 1000 | 0.2 | 8 | 3.59 | 4.9669
25 | MgCl2 | 1000 | 0.2 | 8 | 4.64 | 4.7477
25 | MgCl2 | 1000 | 0.2 | 8 | 5.99 | 4.8185
25 | MgCl2 | 1000 | 0.2 | 8 | 7.74 | 4.8044
25 | MgCl2 | 1000 | 0.2 | 8 | 10 | 4.7273
25 | MgCl2 | 1000 | 0.2 | 8 | 12.9 | 4.6689
25 | MgCl2 | 1000 | 0.2 | 8 | 16.7 | 4.632
25 | MgCl2 | 1000 | 0.2 | 8 | 21.5 | 4.5217
25 | MgCl2 | 1000 | 0.2 | 8 | 27.8 | 4.4703
25 | MgCl2 | 1000 | 0.2 | 8 | 35.9 | 4.3703
25 | MgCl2 | 1000 | 0.2 | 8 | 46.4 | 4.2787
25 | MgCl2 | 1000 | 0.2 | 8 | 59.9 | 4.2002
25 | MgCl2 | 1000 | 0.2 | 8 | 77.4 | 4.1126
25 | MgCl2 | 1000 | 0.2 | 8 | 100 | 4.0854
25 | MgCl2 | 1000 | 0.2 | 10 | 0.1 | 4.4882
25 | MgCl2 | 1000 | 0.2 | 10 | 0.129 | 4.3493
25 | MgCl2 | 1000 | 0.2 | 10 | 0.167 | 4.0443
25 | MgCl2 | 1000 | 0.2 | 10 | 0.215 | 3.5699
25 | MgCl2 | 1000 | 0.2 | 10 | 0.278 | 3.7311
25 | MgCl2 | 1000 | 0.2 | 10 | 0.359 | 4.1727
25 | MgCl2 | 1000 | 0.2 | 10 | 0.464 | 5.171
25 | MgCl2 | 1000 | 0.2 | 10 | 0.599 | 5.5131
25 | MgCl2 | 1000 | 0.2 | 10 | 0.774 | 6.0704
25 | MgCl2 | 1000 | 0.2 | 10 | 1 | 6.3893
25 | MgCl2 | 1000 | 0.2 | 10 | 1.29 | 6.4495
25 | MgCl2 | 1000 | 0.2 | 10 | 1.67 | 6.0513
25 | MgCl2 | 1000 | 0.2 | 10 | 2.15 | 5.704
25 | MgCl2 | 1000 | 0.2 | 10 | 2.78 | 6.0348
25 | MgCl2 | 1000 | 0.2 | 10 | 3.59 | 6.1286
25 | MgCl2 | 1000 | 0.2 | 10 | 4.64 | 5.856
25 | MgCl2 | 1000 | 0.2 | 10 | 5.99 | 6.0197
25 | MgCl2 | 1000 | 0.2 | 10 | 7.74 | 5.8295
25 | MgCl2 | 1000 | 0.2 | 10 | 10 | 5.8264
25 | MgCl2 | 1000 | 0.2 | 10 | 12.9 | 5.7859
25 | MgCl2 | 1000 | 0.2 | 10 | 16.7 | 5.6699
25 | MgCl2 | 1000 | 0.2 | 10 | 21.5 | 5.5184
25 | MgCl2 | 1000 | 0.2 | 10 | 27.8 | 5.422
25 | MgCl2 | 1000 | 0.2 | 10 | 35.9 | 5.2779
25 | MgCl2 | 1000 | 0.2 | 10 | 46.4 | 5.156
25 | MgCl2 | 1000 | 0.2 | 10 | 59.9 | 5.0436
25 | MgCl2 | 1000 | 0.2 | 10 | 77.4 | 4.9391
25 | MgCl2 | 1000 | 0.2 | 10 | 100 | 4.8095
25 | MgCl2 | 1000 | 0.2 | 12 | 0.1 | 0.35823
25 | MgCl2 | 1000 | 0.2 | 12 | 0.129 | 2.5453
25 | MgCl2 | 1000 | 0.2 | 12 | 0.167 | 4.8191
25 | MgCl2 | 1000 | 0.2 | 12 | 0.215 | 6.5186
25 | MgCl2 | 1000 | 0.2 | 12 | 0.278 | 6.749
25 | MgCl2 | 1000 | 0.2 | 12 | 0.359 | 7.1575
25 | MgCl2 | 1000 | 0.2 | 12 | 0.464 | 7.9072
25 | MgCl2 | 1000 | 0.2 | 12 | 0.599 | 8.3967
25 | MgCl2 | 1000 | 0.2 | 12 | 0.774 | 8.2281
25 | MgCl2 | 1000 | 0.2 | 12 | 1 | 8.5457
25 | MgCl2 | 1000 | 0.2 | 12 | 1.29 | 8.1306
25 | MgCl2 | 1000 | 0.2 | 12 | 1.67 | 7.5599
25 | MgCl2 | 1000 | 0.2 | 12 | 2.15 | 7.8475
25 | MgCl2 | 1000 | 0.2 | 12 | 2.78 | 8.0209
25 | MgCl2 | 1000 | 0.2 | 12 | 3.59 | 7.8848
25 | MgCl2 | 1000 | 0.2 | 12 | 4.64 | 7.7827
25 | MgCl2 | 1000 | 0.2 | 12 | 5.99 | 7.8214
25 | MgCl2 | 1000 | 0.2 | 12 | 7.74 | 7.6727
25 | MgCl2 | 1000 | 0.2 | 12 | 10 | 7.5134
25 | MgCl2 | 1000 | 0.2 | 12 | 12.9 | 7.4092
25 | MgCl2 | 1000 | 0.2 | 12 | 16.7 | 7.2432
25 | MgCl2 | 1000 | 0.2 | 12 | 21.5 | 7.0479
25 | MgCl2 | 1000 | 0.2 | 12 | 27.8 | 6.8982
25 | MgCl2 | 1000 | 0.2 | 12 | 35.9 | 6.6676
25 | MgCl2 | 1000 | 0.2 | 12 | 46.4 | 6.4449
25 | MgCl2 | 1000 | 0.2 | 12 | 59.9 | 6.2761
25 | MgCl2 | 1000 | 0.2 | 12 | 77.4 | 6.0873
25 | MgCl2 | 1000 | 0.2 | 12 | 100 | 5.8871
25 | MgCl2 | 1000 | 0.2 | 15 | 0.1 | 10.331
25 | MgCl2 | 1000 | 0.2 | 15 | 0.129 | 9.0508
25 | MgCl2 | 1000 | 0.2 | 15 | 0.167 | 9.0964
25 | MgCl2 | 1000 | 0.2 | 15 | 0.215 | 8.7917
25 | MgCl2 | 1000 | 0.2 | 15 | 0.278 | 8.564
25 | MgCl2 | 1000 | 0.2 | 15 | 0.359 | 8.9488
25 | MgCl2 | 1000 | 0.2 | 15 | 0.464 | 10.229
25 | MgCl2 | 1000 | 0.2 | 15 | 0.599 | 10.474
25 | MgCl2 | 1000 | 0.2 | 15 | 0.774 | 10.98
25 | MgCl2 | 1000 | 0.2 | 15 | 1 | 11.426
25 | MgCl2 | 1000 | 0.2 | 15 | 1.29 | 11.306
25 | MgCl2 | 1000 | 0.2 | 15 | 1.67 | 10.891
25 | MgCl2 | 1000 | 0.2 | 15 | 2.15 | 10.53
25 | MgCl2 | 1000 | 0.2 | 15 | 2.78 | 10.855
25 | MgCl2 | 1000 | 0.2 | 15 | 3.59 | 10.879
25 | MgCl2 | 1000 | 0.2 | 15 | 4.64 | 10.49
25 | MgCl2 | 1000 | 0.2 | 15 | 5.99 | 10.615
25 | MgCl2 | 1000 | 0.2 | 15 | 7.74 | 10.28
25 | MgCl2 | 1000 | 0.2 | 15 | 10 | 10.139
25 | MgCl2 | 1000 | 0.2 | 15 | 12.9 | 9.9455
25 | MgCl2 | 1000 | 0.2 | 15 | 16.7 | 9.6503
25 | MgCl2 | 1000 | 0.2 | 15 | 21.5 | 9.3001
25 | MgCl2 | 1000 | 0.2 | 15 | 27.8 | 9.0078
25 | MgCl2 | 1000 | 0.2 | 15 | 35.9 | 8.6465
25 | MgCl2 | 1000 | 0.2 | 15 | 46.4 | 8.3145
25 | MgCl2 | 1000 | 0.2 | 15 | 59.9 | 7.9941
25 | MgCl2 | 1000 | 0.2 | 15 | 77.4 | 7.6858
25 | MgCl2 | 1000 | 0.2 | 15 | 100 | 7.3685
25 | MgCl2 | 1000 | 0.2 | 18 | 0.1 | 16.153
25 | MgCl2 | 1000 | 0.2 | 18 | 0.129 | 15.34
25 | MgCl2 | 1000 | 0.2 | 18 | 0.167 | 14.649
25 | MgCl2 | 1000 | 0.2 | 18 | 0.215 | 14.889
25 | MgCl2 | 1000 | 0.2 | 18 | 0.278 | 15.254
25 | MgCl2 | 1000 | 0.2 | 18 | 0.359 | 14.843
25 | MgCl2 | 1000 | 0.2 | 18 | 0.464 | 14.64
25 | MgCl2 | 1000 | 0.2 | 18 | 0.599 | 13.412
25 | MgCl2 | 1000 | 0.2 | 18 | 0.774 | 12.771
25 | MgCl2 | 1000 | 0.2 | 18 | 1 | 12.873
25 | MgCl2 | 1000 | 0.2 | 18 | 1.29 | 13.268
25 | MgCl2 | 1000 | 0.2 | 18 | 1.67 | 13.535
25 | MgCl2 | 1000 | 0.2 | 18 | 2.15 | 13.532
25 | MgCl2 | 1000 | 0.2 | 18 | 2.78 | 13.097
25 | MgCl2 | 1000 | 0.2 | 18 | 3.59 | 13.102
25 | MgCl2 | 1000 | 0.2 | 18 | 4.64 | 13.1
25 | MgCl2 | 1000 | 0.2 | 18 | 5.99 | 12.767
25 | MgCl2 | 1000 | 0.2 | 18 | 7.74 | 12.633
25 | MgCl2 | 1000 | 0.2 | 18 | 10 | 12.32
25 | MgCl2 | 1000 | 0.2 | 18 | 12.9 | 11.956
25 | MgCl2 | 1000 | 0.2 | 18 | 16.7 | 11.578
25 | MgCl2 | 1000 | 0.2 | 18 | 21.5 | 11.182
25 | MgCl2 | 1000 | 0.2 | 18 | 27.8 | 10.692
25 | MgCl2 | 1000 | 0.2 | 18 | 35.9 | 10.246
25 | MgCl2 | 1000 | 0.2 | 18 | 46.4 | 9.7924
25 | MgCl2 | 1000 | 0.2 | 18 | 59.9 | 9.3129
25 | MgCl2 | 1000 | 0.2 | 18 | 77.4 | 8.8784
25 | MgCl2 | 1000 | 0.2 | 18 | 100 | 8.5113
25 | MgCl2 | 1000 | 0.2 | 20 | 0.1 | 22.062
25 | MgCl2 | 1000 | 0.2 | 20 | 0.129 | 20.87
25 | MgCl2 | 1000 | 0.2 | 20 | 0.167 | 19.248
25 | MgCl2 | 1000 | 0.2 | 20 | 0.215 | 19.624
25 | MgCl2 | 1000 | 0.2 | 20 | 0.278 | 17.473
25 | MgCl2 | 1000 | 0.2 | 20 | 0.359 | 16.603
25 | MgCl2 | 1000 | 0.2 | 20 | 0.464 | 16.188
25 | MgCl2 | 1000 | 0.2 | 20 | 0.599 | 16.029
25 | MgCl2 | 1000 | 0.2 | 20 | 0.774 | 16.704
25 | MgCl2 | 1000 | 0.2 | 20 | 1 | 17.098
25 | MgCl2 | 1000 | 0.2 | 20 | 1.29 | 17.333
25 | MgCl2 | 1000 | 0.2 | 20 | 1.67 | 17.362
25 | MgCl2 | 1000 | 0.2 | 20 | 2.15 | 16.88
25 | MgCl2 | 1000 | 0.2 | 20 | 2.78 | 16.683
25 | MgCl2 | 1000 | 0.2 | 20 | 3.59 | 16.738
25 | MgCl2 | 1000 | 0.2 | 20 | 4.64 | 16.403
25 | MgCl2 | 1000 | 0.2 | 20 | 5.99 | 16.14
25 | MgCl2 | 1000 | 0.2 | 20 | 7.74 | 15.71
25 | MgCl2 | 1000 | 0.2 | 20 | 10 | 15.37
25 | MgCl2 | 1000 | 0.2 | 20 | 12.9 | 14.851
25 | MgCl2 | 1000 | 0.2 | 20 | 16.7 | 14.294
25 | MgCl2 | 1000 | 0.2 | 20 | 21.5 | 13.674
25 | MgCl2 | 1000 | 0.2 | 20 | 27.8 | 13.034
25 | MgCl2 | 1000 | 0.2 | 20 | 35.9 | 12.394
25 | MgCl2 | 1000 | 0.2 | 20 | 46.4 | 11.771
25 | MgCl2 | 1000 | 0.2 | 20 | 59.9 | 11.118
25 | MgCl2 | 1000 | 0.2 | 20 | 77.4 | 10.537
25 | MgCl2 | 1000 | 0.2 | 20 | 100 | 9.9867
25 | MgCl2 | 1000 | 0.75 | 2.5 | 1 | 2.9304
25 | MgCl2 | 1000 | 0.75 | 2.5 | 1.29 | 3.4043
25 | MgCl2 | 1000 | 0.75 | 2.5 | 1.67 | 3.6073
25 | MgCl2 | 1000 | 0.75 | 2.5 | 2.15 | 3.0262
25 | MgCl2 | 1000 | 0.75 | 2.5 | 2.78 | 3.2174
25 | MgCl2 | 1000 | 0.75 | 2.5 | 3.59 | 3.3601
25 | MgCl2 | 1000 | 0.75 | 2.5 | 4.64 | 3.1619
25 | MgCl2 | 1000 | 0.75 | 2.5 | 5.99 | 3.1938
25 | MgCl2 | 1000 | 0.75 | 2.5 | 7.74 | 3.2235
25 | MgCl2 | 1000 | 0.75 | 2.5 | 10 | 3.1443
25 | MgCl2 | 1000 | 0.75 | 2.5 | 12.9 | 3.0963
25 | MgCl2 | 1000 | 0.75 | 2.5 | 16.7 | 3.0675
25 | MgCl2 | 1000 | 0.75 | 2.5 | 21.5 | 2.9774
25 | MgCl2 | 1000 | 0.75 | 2.5 | 27.8 | 2.9655
25 | MgCl2 | 1000 | 0.75 | 2.5 | 35.9 | 2.9109
25 | MgCl2 | 1000 | 0.75 | 2.5 | 46.4 | 2.8723
25 | MgCl2 | 1000 | 0.75 | 2.5 | 59.9 | 2.836
25 | MgCl2 | 1000 | 0.75 | 2.5 | 77.4 | 2.8157
25 | MgCl2 | 1000 | 0.75 | 2.5 | 100 | 2.8435
25 | CaCl2 | 1000 | 0.2 | 1.5 | 1 | 1.8034
25 | CaCl2 | 1000 | 0.2 | 1.5 | 1.29 | 1.7588
25 | CaCl2 | 1000 | 0.2 | 1.5 | 1.67 | 1.4544
25 | CaCl2 | 1000 | 0.2 | 1.5 | 2.15 | 1.5353
25 | CaCl2 | 1000 | 0.2 | 1.5 | 2.78 | 1.6778
25 | CaCl2 | 1000 | 0.2 | 1.5 | 3.59 | 1.5176
25 | CaCl2 | 1000 | 0.2 | 1.5 | 4.64 | 1.6509
25 | CaCl2 | 1000 | 0.2 | 1.5 | 5.99 | 1.5439
25 | CaCl2 | 1000 | 0.2 | 1.5 | 7.74 | 1.5571
25 | CaCl2 | 1000 | 0.2 | 1.5 | 10 | 1.5841
25 | CaCl2 | 1000 | 0.2 | 1.5 | 12.9 | 1.5857
25 | CaCl2 | 1000 | 0.2 | 1.5 | 16.7 | 1.5722
25 | CaCl2 | 1000 | 0.2 | 1.5 | 21.5 | 1.5983
25 | CaCl2 | 1000 | 0.2 | 1.5 | 27.8 | 1.6062
25 | CaCl2 | 1000 | 0.2 | 1.5 | 35.9 | 1.6229
25 | CaCl2 | 1000 | 0.2 | 1.5 | 46.4 | 1.6509
25 | CaCl2 | 1000 | 0.2 | 1.5 | 59.9 | 1.6643
25 | CaCl2 | 1000 | 0.2 | 1.5 | 77.4 | 1.7061
25 | CaCl2 | 1000 | 0.2 | 1.5 | 100 | 1.7071
25 | CaCl2 | 1000 | 0.2 | 2 | 1 | 1.9515
25 | CaCl2 | 1000 | 0.2 | 2 | 1.29 | 1.6701
25 | CaCl2 | 1000 | 0.2 | 2 | 1.67 | 1.6061
25 | CaCl2 | 1000 | 0.2 | 2 | 2.15 | 1.8267
25 | CaCl2 | 1000 | 0.2 | 2 | 2.78 | 1.6881
25 | CaCl2 | 1000 | 0.2 | 2 | 3.59 | 1.7165
25 | CaCl2 | 1000 | 0.2 | 2 | 4.64 | 1.7478
25 | CaCl2 | 1000 | 0.2 | 2 | 5.99 | 1.7682
25 | CaCl2 | 1000 | 0.2 | 2 | 7.74 | 1.7344
25 | CaCl2 | 1000 | 0.2 | 2 | 10 | 1.7373
25 | CaCl2 | 1000 | 0.2 | 2 | 12.9 | 1.7432
25 | CaCl2 | 1000 | 0.2 | 2 | 16.7 | 1.7492
25 | CaCl2 | 1000 | 0.2 | 2 | 21.5 | 1.7866
25 | CaCl2 | 1000 | 0.2 | 2 | 27.8 | 1.773
25 | CaCl2 | 1000 | 0.2 | 2 | 35.9 | 1.7864
25 | CaCl2 | 1000 | 0.2 | 2 | 46.4 | 1.7969
25 | CaCl2 | 1000 | 0.2 | 2 | 59.9 | 1.8415
25 | CaCl2 | 1000 | 0.2 | 2 | 77.4 | 1.8574
25 | CaCl2 | 1000 | 0.2 | 2 | 100 | 1.8617
25 | CaCl2 | 1000 | 0.2 | 3 | 1 | 2.0952
25 | CaCl2 | 1000 | 0.2 | 3 | 1.29 | 2.1059
25 | CaCl2 | 1000 | 0.2 | 3 | 1.67 | 2.3677
25 | CaCl2 | 1000 | 0.2 | 3 | 2.15 | 2.0888
25 | CaCl2 | 1000 | 0.2 | 3 | 2.78 | 2.0622
25 | CaCl2 | 1000 | 0.2 | 3 | 3.59 | 2.2223
25 | CaCl2 | 1000 | 0.2 | 3 | 4.64 | 2.1053
25 | CaCl2 | 1000 | 0.2 | 3 | 5.99 | 2.1304
25 | CaCl2 | 1000 | 0.2 | 3 | 7.74 | 2.1377
25 | CaCl2 | 1000 | 0.2 | 3 | 10 | 2.1
25 | CaCl2 | 1000 | 0.2 | 3 | 12.9 | 2.0981
25 | CaCl2 | 1000 | 0.2 | 3 | 16.7 | 2.1044
25 | CaCl2 | 1000 | 0.2 | 3 | 21.5 | 2.0805
25 | CaCl2 | 1000 | 0.2 | 3 | 27.8 | 2.0968
25 | CaCl2 | 1000 | 0.2 | 3 | 35.9 | 2.0849
25 | CaCl2 | 1000 | 0.2 | 3 | 46.4 | 2.0809
25 | CaCl2 | 1000 | 0.2 | 3 | 59.9 | 2.0882
25 | CaCl2 | 1000 | 0.2 | 3 | 77.4 | 2.0786
25 | CaCl2 | 1000 | 0.2 | 3 | 100 | 2.1285
25 | CaCl2 | 1000 | 0.2 | 2.5 | 1 | 1.7825
25 | CaCl2 | 1000 | 0.2 | 2.5 | 1.29 | 1.8039
25 | CaCl2 | 1000 | 0.2 | 2.5 | 1.67 | 2.0888
25 | CaCl2 | 1000 | 0.2 | 2.5 | 2.15 | 1.8976
25 | CaCl2 | 1000 | 0.2 | 2.5 | 2.78 | 1.8792
25 | CaCl2 | 1000 | 0.2 | 2.5 | 3.59 | 2.0264
25 | CaCl2 | 1000 | 0.2 | 2.5 | 4.64 | 1.896
25 | CaCl2 | 1000 | 0.2 | 2.5 | 5.99 | 1.9695
25 | CaCl2 | 1000 | 0.2 | 2.5 | 7.74 | 1.964
25 | CaCl2 | 1000 | 0.2 | 2.5 | 10 | 1.939
25 | CaCl2 | 1000 | 0.2 | 2.5 | 12.9 | 1.929
25 | CaCl2 | 1000 | 0.2 | 2.5 | 16.7 | 1.9571
25 | CaCl2 | 1000 | 0.2 | 2.5 | 21.5 | 1.9349
25 | CaCl2 | 1000 | 0.2 | 2.5 | 27.8 | 1.9476
25 | CaCl2 | 1000 | 0.2 | 2.5 | 35.9 | 1.9469
25 | CaCl2 | 1000 | 0.2 | 2.5 | 46.4 | 1.9411
25 | CaCl2 | 1000 | 0.2 | 2.5 | 59.9 | 1.9638
25 | CaCl2 | 1000 | 0.2 | 2.5 | 77.4 | 1.9573
25 | CaCl2 | 1000 | 0.2 | 2.5 | 100 | 2.0074
25 | CaCl2 | 1000 | 0.2 | 4 | 1 | 2.2871
25 | CaCl2 | 1000 | 0.2 | 4 | 1.29 | 2.5972
25 | CaCl2 | 1000 | 0.2 | 4 | 1.67 | 2.5399
25 | CaCl2 | 1000 | 0.2 | 4 | 2.15 | 2.4122
25 | CaCl2 | 1000 | 0.2 | 4 | 2.78 | 2.5273
25 | CaCl2 | 1000 | 0.2 | 4 | 3.59 | 2.4396
25 | CaCl2 | 1000 | 0.2 | 4 | 4.64 | 2.4776
25 | CaCl2 | 1000 | 0.2 | 4 | 5.99 | 2.4329
25 | CaCl2 | 1000 | 0.2 | 4 | 7.74 | 2.4953
25 | CaCl2 | 1000 | 0.2 | 4 | 10 | 2.4912
25 | CaCl2 | 1000 | 0.2 | 4 | 12.9 | 2.477
25 | CaCl2 | 1000 | 0.2 | 4 | 16.7 | 2.4522
25 | CaCl2 | 1000 | 0.2 | 4 | 21.5 | 2.41
25 | CaCl2 | 1000 | 0.2 | 4 | 27.8 | 2.4231
25 | CaCl2 | 1000 | 0.2 | 4 | 35.9 | 2.4059
25 | CaCl2 | 1000 | 0.2 | 4 | 46.4 | 2.4092
25 | CaCl2 | 1000 | 0.2 | 4 | 59.9 | 2.3728
25 | CaCl2 | 1000 | 0.2 | 4 | 77.4 | 2.3869
25 | CaCl2 | 1000 | 0.2 | 4 | 100 | 2.4056
25 | CaCl2 | 1000 | 0.2 | 5 | 1 | 2.64
25 | CaCl2 | 1000 | 0.2 | 5 | 1.29 | 2.7648
25 | CaCl2 | 1000 | 0.2 | 5 | 1.67 | 2.9924
25 | CaCl2 | 1000 | 0.2 | 5 | 2.15 | 2.9827
25 | CaCl2 | 1000 | 0.2 | 5 | 2.78 | 2.8254
25 | CaCl2 | 1000 | 0.2 | 5 | 3.59 | 2.9926
25 | CaCl2 | 1000 | 0.2 | 5 | 4.64 | 2.8631
25 | CaCl2 | 1000 | 0.2 | 5 | 5.99 | 2.9365
25 | CaCl2 | 1000 | 0.2 | 5 | 7.74 | 2.8818
25 | CaCl2 | 1000 | 0.2 | 5 | 10 | 2.8439
25 | CaCl2 | 1000 | 0.2 | 5 | 12.9 | 2.8308
25 | CaCl2 | 1000 | 0.2 | 5 | 16.7 | 2.835
25 | CaCl2 | 1000 | 0.2 | 5 | 21.5 | 2.8067
25 | CaCl2 | 1000 | 0.2 | 5 | 27.8 | 2.7814
25 | CaCl2 | 1000 | 0.2 | 5 | 35.9 | 2.7571
25 | CaCl2 | 1000 | 0.2 | 5 | 46.4 | 2.7192
25 | CaCl2 | 1000 | 0.2 | 5 | 59.9 | 2.7332
25 | CaCl2 | 1000 | 0.2 | 5 | 77.4 | 2.6971
25 | CaCl2 | 1000 | 0.2 | 5 | 100 | 2.7186
25 | CaCl2 | 1000 | 0.2 | 6 | 1 | 3.1956
25 | CaCl2 | 1000 | 0.2 | 6 | 1.29 | 3.2018
25 | CaCl2 | 1000 | 0.2 | 6 | 1.67 | 3.4641
25 | CaCl2 | 1000 | 0.2 | 6 | 2.15 | 3.3699
25 | CaCl2 | 1000 | 0.2 | 6 | 2.78 | 3.2912
25 | CaCl2 | 1000 | 0.2 | 6 | 3.59 | 3.4211
25 | CaCl2 | 1000 | 0.2 | 6 | 4.64 | 3.2925
25 | CaCl2 | 1000 | 0.2 | 6 | 5.99 | 3.3851
25 | CaCl2 | 1000 | 0.2 | 6 | 7.74 | 3.3368
25 | CaCl2 | 1000 | 0.2 | 6 | 10 | 3.2796
25 | CaCl2 | 1000 | 0.2 | 6 | 12.9 | 3.2551
25 | CaCl2 | 1000 | 0.2 | 6 | 16.7 | 3.2499
25 | CaCl2 | 1000 | 0.2 | 6 | 21.5 | 3.1973
25 | CaCl2 | 1000 | 0.2 | 6 | 27.8 | 3.165
25 | CaCl2 | 1000 | 0.2 | 6 | 35.9 | 3.1233
25 | CaCl2 | 1000 | 0.2 | 6 | 46.4 | 3.0735
25 | CaCl2 | 1000 | 0.2 | 6 | 59.9 | 3.0685
25 | CaCl2 | 1000 | 0.2 | 6 | 77.4 | 3.0171
25 | CaCl2 | 1000 | 0.2 | 6 | 100 | 3.0309
25 | CaCl2 | 1000 | 0.2 | 7 | 1 | 7.8705
25 | CaCl2 | 1000 | 0.2 | 7 | 1.29 | 5.5434
25 | CaCl2 | 1000 | 0.2 | 7 | 1.67 | 5.4079
25 | CaCl2 | 1000 | 0.2 | 7 | 2.15 | 4.5845
25 | CaCl2 | 1000 | 0.2 | 7 | 2.78 | 4.4539
25 | CaCl2 | 1000 | 0.2 | 7 | 3.59 | 4.5457
25 | CaCl2 | 1000 | 0.2 | 7 | 4.64 | 4.1969
25 | CaCl2 | 1000 | 0.2 | 7 | 5.99 | 4.1391
25 | CaCl2 | 1000 | 0.2 | 7 | 7.74 | 4.0486
25 | CaCl2 | 1000 | 0.2 | 7 | 10 | 3.9738
25 | CaCl2 | 1000 | 0.2 | 7 | 12.9 | 3.9193
25 | CaCl2 | 1000 | 0.2 | 7 | 16.7 | 3.8816
25 | CaCl2 | 1000 | 0.2 | 7 | 21.5 | 3.8011
25 | CaCl2 | 1000 | 0.2 | 7 | 27.8 | 3.7541
25 | CaCl2 | 1000 | 0.2 | 7 | 35.9 | 3.6792
25 | CaCl2 | 1000 | 0.2 | 7 | 46.4 | 3.4815
25 | CaCl2 | 1000 | 0.2 | 7 | 59.9 | 3.4045
25 | CaCl2 | 1000 | 0.2 | 7 | 77.4 | 3.3489
25 | CaCl2 | 1000 | 0.2 | 7 | 100 | 3.352
25 | CaCl2 | 1000 | 0.2 | 8 | 1 | 4.5911
25 | CaCl2 | 1000 | 0.2 | 8 | 1.29 | 4.6734
25 | CaCl2 | 1000 | 0.2 | 8 | 1.67 | 4.8768
25 | CaCl2 | 1000 | 0.2 | 8 | 2.15 | 4.8953
25 | CaCl2 | 1000 | 0.2 | 8 | 2.78 | 4.724
25 | CaCl2 | 1000 | 0.2 | 8 | 3.59 | 4.836
25 | CaCl2 | 1000 | 0.2 | 8 | 4.64 | 4.7279
25 | CaCl2 | 1000 | 0.2 | 8 | 5.99 | 4.7728
25 | CaCl2 | 1000 | 0.2 | 8 | 7.74 | 4.6706
25 | CaCl2 | 1000 | 0.2 | 8 | 10 | 4.6112
25 | CaCl2 | 1000 | 0.2 | 8 | 12.9 | 4.5494
25 | CaCl2 | 1000 | 0.2 | 8 | 16.7 | 4.5048
25 | CaCl2 | 1000 | 0.2 | 8 | 21.5 | 4.4164
25 | CaCl2 | 1000 | 0.2 | 8 | 27.8 | 4.3237
25 | CaCl2 | 1000 | 0.2 | 8 | 35.9 | 4.2373
25 | CaCl2 | 1000 | 0.2 | 8 | 46.4 | 4.1359
25 | CaCl2 | 1000 | 0.2 | 8 | 59.9 | 4.081
25 | CaCl2 | 1000 | 0.2 | 8 | 77.4 | 3.9895
25 | CaCl2 | 1000 | 0.2 | 8 | 100 | 3.9548
25 | CaCl2 | 1000 | 0.2 | 10 | 0.1 | 4.4906
25 | CaCl2 | 1000 | 0.2 | 10 | 0.129 | 3.5826
25 | CaCl2 | 1000 | 0.2 | 10 | 0.167 | 3.955
25 | CaCl2 | 1000 | 0.2 | 10 | 0.215 | 5.8344
25 | CaCl2 | 1000 | 0.2 | 10 | 0.278 | 5.2879
25 | CaCl2 | 1000 | 0.2 | 10 | 0.359 | 5.8088
25 | CaCl2 | 1000 | 0.2 | 10 | 0.464 | 6.0469
25 | CaCl2 | 1000 | 0.2 | 10 | 0.599 | 6.0953
25 | CaCl2 | 1000 | 0.2 | 10 | 0.774 | 6.2814
25 | CaCl2 | 1000 | 0.2 | 10 | 1 | 5.7425
25 | CaCl2 | 1000 | 0.2 | 10 | 1.29 | 5.5278
25 | CaCl2 | 1000 | 0.2 | 10 | 1.67 | 5.64
25 | CaCl2 | 1000 | 0.2 | 10 | 2.15 | 5.6916
25 | CaCl2 | 1000 | 0.2 | 10 | 2.78 | 5.8397
25 | CaCl2 | 1000 | 0.2 | 10 | 3.59 | 5.6174
25 | CaCl2 | 1000 | 0.2 | 10 | 4.64 | 5.6211
25 | CaCl2 | 1000 | 0.2 | 10 | 5.99 | 5.5488
25 | CaCl2 | 1000 | 0.2 | 10 | 7.74 | 5.5244
25 | CaCl2 | 1000 | 0.2 | 10 | 10 | 5.4114
25 | CaCl2 | 1000 | 0.2 | 10 | 12.9 | 5.3248
25 | CaCl2 | 1000 | 0.2 | 10 | 16.7 | 5.2181
25 | CaCl2 | 1000 | 0.2 | 10 | 21.5 | 5.1242
25 | CaCl2 | 1000 | 0.2 | 10 | 27.8 | 5.018
25 | CaCl2 | 1000 | 0.2 | 10 | 35.9 | 4.8962
25 | CaCl2 | 1000 | 0.2 | 10 | 46.4 | 4.7593
25 | CaCl2 | 1000 | 0.2 | 10 | 59.9 | 4.6663
25 | CaCl2 | 1000 | 0.2 | 10 | 77.4 | 4.556
25 | CaCl2 | 1000 | 0.2 | 10 | 100 | 4.4727
25 | CaCl2 | 1000 | 0.2 | 12 | 0.1 | 7.3964
25 | CaCl2 | 1000 | 0.2 | 12 | 0.129 | 7.0816
25 | CaCl2 | 1000 | 0.2 | 12 | 0.167 | 7.3258
25 | CaCl2 | 1000 | 0.2 | 12 | 0.215 | 7.9612
25 | CaCl2 | 1000 | 0.2 | 12 | 0.278 | 7.4565
25 | CaCl2 | 1000 | 0.2 | 12 | 0.359 | 7.0683
25 | CaCl2 | 1000 | 0.2 | 12 | 0.464 | 7.7669
25 | CaCl2 | 1000 | 0.2 | 12 | 0.599 | 7.6008
25 | CaCl2 | 1000 | 0.2 | 12 | 0.774 | 7.8392
25 | CaCl2 | 1000 | 0.2 | 12 | 1 | 8.0117
25 | CaCl2 | 1000 | 0.2 | 12 | 1.29 | 7.6419
25 | CaCl2 | 1000 | 0.2 | 12 | 1.67 | 7.2401
25 | CaCl2 | 1000 | 0.2 | 12 | 2.15 | 7.1837
25 | CaCl2 | 1000 | 0.2 | 12 | 2.78 | 7.307
25 | CaCl2 | 1000 | 0.2 | 12 | 3.59 | 7.2238
25 | CaCl2 | 1000 | 0.2 | 12 | 4.64 | 7.1354
25 | CaCl2 | 1000 | 0.2 | 12 | 5.99 | 7.158
25 | CaCl2 | 1000 | 0.2 | 12 | 7.74 | 6.9765
25 | CaCl2 | 1000 | 0.2 | 12 | 10 | 6.825
25 | CaCl2 | 1000 | 0.2 | 12 | 12.9 | 6.7116
25 | CaCl2 | 1000 | 0.2 | 12 | 16.7 | 6.5472
25 | CaCl2 | 1000 | 0.2 | 12 | 21.5 | 6.3409
25 | CaCl2 | 1000 | 0.2 | 12 | 27.8 | 6.1974
25 | CaCl2 | 1000 | 0.2 | 12 | 35.9 | 5.9887
25 | CaCl2 | 1000 | 0.2 | 12 | 46.4 | 5.8038
25 | CaCl2 | 1000 | 0.2 | 12 | 59.9 | 5.6545
25 | CaCl2 | 1000 | 0.2 | 12 | 77.4 | 5.4985
25 | CaCl2 | 1000 | 0.2 | 12 | 100 | 5.3301
25 | CaCl2 | 1000 | 0.2 | 15 | 0.1 | 77.519
25 | CaCl2 | 1000 | 0.2 | 15 | 0.129 | 56.594
25 | CaCl2 | 1000 | 0.2 | 15 | 0.167 | 47.264
25 | CaCl2 | 1000 | 0.2 | 15 | 0.215 | 37.208
25 | CaCl2 | 1000 | 0.2 | 15 | 0.278 | 27.812
25 | CaCl2 | 1000 | 0.2 | 15 | 0.359 | 23.327
25 | CaCl2 | 1000 | 0.2 | 15 | 0.464 | 19.237
25 | CaCl2 | 1000 | 0.2 | 15 | 0.599 | 11.587
25 | CaCl2 | 1000 | 0.2 | 15 | 0.774 | 11.229
25 | CaCl2 | 1000 | 0.2 | 15 | 1 | 10.869
25 | CaCl2 | 1000 | 0.2 | 15 | 1.29 | 10.208
25 | CaCl2 | 1000 | 0.2 | 15 | 1.67 | 10.314
25 | CaCl2 | 1000 | 0.2 | 15 | 2.15 | 10.237
25 | CaCl2 | 1000 | 0.2 | 15 | 2.78 | 10.383
25 | CaCl2 | 1000 | 0.2 | 15 | 3.59 | 10.098
25 | CaCl2 | 1000 | 0.2 | 15 | 4.64 | 9.9883
25 | CaCl2 | 1000 | 0.2 | 15 | 5.99 | 9.8735
25 | CaCl2 | 1000 | 0.2 | 15 | 7.74 | 9.6565
25 | CaCl2 | 1000 | 0.2 | 15 | 10 | 9.4015
25 | CaCl2 | 1000 | 0.2 | 15 | 12.9 | 9.1753
25 | CaCl2 | 1000 | 0.2 | 15 | 16.7 | 8.8856
25 | CaCl2 | 1000 | 0.2 | 15 | 21.5 | 8.5853
25 | CaCl2 | 1000 | 0.2 | 15 | 27.8 | 8.2975
25 | CaCl2 | 1000 | 0.2 | 15 | 35.9 | 7.9634
25 | CaCl2 | 1000 | 0.2 | 15 | 46.4 | 7.629
25 | CaCl2 | 1000 | 0.2 | 15 | 59.9 | 7.3546
25 | CaCl2 | 1000 | 0.2 | 15 | 77.4 | 7.0671
25 | CaCl2 | 1000 | 0.2 | 15 | 100 | 6.7713
25 | CaCl2 | 1000 | 0.2 | 18 | 0.1 | 12.783
25 | CaCl2 | 1000 | 0.2 | 18 | 0.129 | 13.737
25 | CaCl2 | 1000 | 0.2 | 18 | 0.167 | 12.268
25 | CaCl2 | 1000 | 0.2 | 18 | 0.215 | 12.974
25 | CaCl2 | 1000 | 0.2 | 18 | 0.278 | 13.617
25 | CaCl2 | 1000 | 0.2 | 18 | 0.359 | 13.064
25 | CaCl2 | 1000 | 0.2 | 18 | 0.464 | 13.77
25 | CaCl2 | 1000 | 0.2 | 18 | 0.599 | 14.007
25 | CaCl2 | 1000 | 0.2 | 18 | 0.774 | 14.08
25 | CaCl2 | 1000 | 0.2 | 18 | 1 | 13.876
25 | CaCl2 | 1000 | 0.2 | 18 | 1.29 | 13.284
25 | CaCl2 | 1000 | 0.2 | 18 | 1.67 | 13.421
25 | CaCl2 | 1000 | 0.2 | 18 | 2.15 | 13.374
25 | CaCl2 | 1000 | 0.2 | 18 | 2.78 | 13.409
25 | CaCl2 | 1000 | 0.2 | 18 | 3.59 | 13.06
25 | CaCl2 | 1000 | 0.2 | 18 | 4.64 | 12.945
25 | CaCl2 | 1000 | 0.2 | 18 | 5.99 | 12.719
25 | CaCl2 | 1000 | 0.2 | 18 | 7.74 | 12.4
25 | CaCl2 | 1000 | 0.2 | 18 | 10 | 12.023
25 | CaCl2 | 1000 | 0.2 | 18 | 12.9 | 11.644
25 | CaCl2 | 1000 | 0.2 | 18 | 16.7 | 11.218
25 | CaCl2 | 1000 | 0.2 | 18 | 21.5 | 10.783
25 | CaCl2 | 1000 | 0.2 | 18 | 27.8 | 10.35
25 | CaCl2 | 1000 | 0.2 | 18 | 35.9 | 9.8691
25 | CaCl2 | 1000 | 0.2 | 18 | 46.4 | 9.3901
25 | CaCl2 | 1000 | 0.2 | 18 | 59.9 | 8.9779
25 | CaCl2 | 1000 | 0.2 | 18 | 77.4 | 8.553
25 | CaCl2 | 1000 | 0.2 | 18 | 100 | 8.1486
25 | CaCl2 | 1000 | 0.2 | 20 | 0.1 | 20.168
25 | CaCl2 | 1000 | 0.2 | 20 | 0.129 | 17.902
25 | CaCl2 | 1000 | 0.2 | 20 | 0.167 | 17.139
25 | CaCl2 | 1000 | 0.2 | 20 | 0.215 | 16.634
25 | CaCl2 | 1000 | 0.2 | 20 | 0.278 | 15.109
25 | CaCl2 | 1000 | 0.2 | 20 | 0.359 | 15.123
25 | CaCl2 | 1000 | 0.2 | 20 | 0.464 | 15.489
25 | CaCl2 | 1000 | 0.2 | 20 | 0.599 | 15.634
25 | CaCl2 | 1000 | 0.2 | 20 | 0.774 | 15.909
25 | CaCl2 | 1000 | 0.2 | 20 | 1 | 15.88
25 | CaCl2 | 1000 | 0.2 | 20 | 1.29 | 16.143
25 | CaCl2 | 1000 | 0.2 | 20 | 1.67 | 16.097
25 | CaCl2 | 1000 | 0.2 | 20 | 2.15 | 15.626
25 | CaCl2 | 1000 | 0.2 | 20 | 2.78 | 15.588
25 | CaCl2 | 1000 | 0.2 | 20 | 3.59 | 15.454
25 | CaCl2 | 1000 | 0.2 | 20 | 4.64 | 15.087
25 | CaCl2 | 1000 | 0.2 | 20 | 5.99 | 14.819
25 | CaCl2 | 1000 | 0.2 | 20 | 7.74 | 14.387
25 | CaCl2 | 1000 | 0.2 | 20 | 10 | 14.005
25 | CaCl2 | 1000 | 0.2 | 20 | 12.9 | 13.51
25 | CaCl2 | 1000 | 0.2 | 20 | 16.7 | 12.973
25 | CaCl2 | 1000 | 0.2 | 20 | 21.5 | 12.396
25 | CaCl2 | 1000 | 0.2 | 20 | 27.8 | 11.808
25 | CaCl2 | 1000 | 0.2 | 20 | 35.9 | 11.224
25 | CaCl2 | 1000 | 0.2 | 20 | 46.4 | 10.664
25 | CaCl2 | 1000 | 0.2 | 20 | 59.9 | 10.075
25 | CaCl2 | 1000 | 0.2 | 20 | 77.4 | 9.5566
25 | CaCl2 | 1000 | 0.2 | 20 | 100 | 9.0731
25 | MgCl2 | 1000 | 0 | 7 | 1 | 2.6308
25 | MgCl2 | 1000 | 0 | 7 | 1.29 | 2.8939
25 | MgCl2 | 1000 | 0 | 7 | 1.67 | 3.1358
25 | MgCl2 | 1000 | 0 | 7 | 2.15 | 2.6702
25 | MgCl2 | 1000 | 0 | 7 | 2.78 | 2.8416
25 | MgCl2 | 1000 | 0 | 7 | 3.59 | 2.971
25 | MgCl2 | 1000 | 0 | 7 | 4.64 | 2.8461
25 | MgCl2 | 1000 | 0 | 7 | 5.99 | 2.8765
25 | MgCl2 | 1000 | 0 | 7 | 7.74 | 2.9173
25 | MgCl2 | 1000 | 0 | 7 | 10 | 2.88
25 | MgCl2 | 1000 | 0 | 7 | 12.9 | 2.8668
25 | MgCl2 | 1000 | 0 | 7 | 16.7 | 2.8826
25 | MgCl2 | 1000 | 0 | 7 | 21.5 | 2.8312
25 | MgCl2 | 1000 | 0 | 7 | 27.8 | 2.8434
25 | MgCl2 | 1000 | 0 | 7 | 35.9 | 2.8229
25 | MgCl2 | 1000 | 0 | 7 | 46.4 | 2.8081
25 | MgCl2 | 1000 | 0 | 7 | 59.9 | 2.7943
25 | MgCl2 | 1000 | 0 | 7 | 77.4 | 2.7816
25 | MgCl2 | 1000 | 0 | 7 | 100 | 2.8145
25 | MgCl2 | 1000 | 0 | 6 | 1 | 2.7932
25 | MgCl2 | 1000 | 0 | 6 | 1.29 | 2.8713
25 | MgCl2 | 1000 | 0 | 6 | 1.67 | 2.305
25 | MgCl2 | 1000 | 0 | 6 | 2.15 | 2.512
25 | MgCl2 | 1000 | 0 | 6 | 2.78 | 2.6736
25 | MgCl2 | 1000 | 0 | 6 | 3.59 | 2.4244
25 | MgCl2 | 1000 | 0 | 6 | 4.64 | 2.6316
25 | MgCl2 | 1000 | 0 | 6 | 5.99 | 2.5001
25 | MgCl2 | 1000 | 0 | 6 | 7.74 | 2.5326
25 | MgCl2 | 1000 | 0 | 6 | 10 | 2.5706
25 | MgCl2 | 1000 | 0 | 6 | 12.9 | 2.5635
25 | MgCl2 | 1000 | 0 | 6 | 16.7 | 2.5286
25 | MgCl2 | 1000 | 0 | 6 | 21.5 | 2.5266
25 | MgCl2 | 1000 | 0 | 6 | 27.8 | 2.5314
25 | MgCl2 | 1000 | 0 | 6 | 35.9 | 2.5328
25 | MgCl2 | 1000 | 0 | 6 | 46.4 | 2.5452
25 | MgCl2 | 1000 | 0 | 6 | 59.9 | 2.5208
25 | MgCl2 | 1000 | 0 | 6 | 77.4 | 2.5573
25 | MgCl2 | 1000 | 0 | 6 | 100 | 2.5514
25 | MgCl2 | 1000 | 0 | 8 | 1 | 2.9669
25 | MgCl2 | 1000 | 0 | 8 | 1.29 | 3.287
25 | MgCl2 | 1000 | 0 | 8 | 1.67 | 3.2297
25 | MgCl2 | 1000 | 0 | 8 | 2.15 | 2.8821
25 | MgCl2 | 1000 | 0 | 8 | 2.78 | 3.1253
25 | MgCl2 | 1000 | 0 | 8 | 3.59 | 3.0274
25 | MgCl2 | 1000 | 0 | 8 | 4.64 | 3.0923
25 | MgCl2 | 1000 | 0 | 8 | 5.99 | 3.0003
25 | MgCl2 | 1000 | 0 | 8 | 7.74 | 3.1091
25 | MgCl2 | 1000 | 0 | 8 | 10 | 3.0858
25 | MgCl2 | 1000 | 0 | 8 | 12.9 | 3.0752
25 | MgCl2 | 1000 | 0 | 8 | 16.7 | 3.0527
25 | MgCl2 | 1000 | 0 | 8 | 21.5 | 2.9976
25 | MgCl2 | 1000 | 0 | 8 | 27.8 | 3.0157
25 | MgCl2 | 1000 | 0 | 8 | 35.9 | 2.9899
25 | MgCl2 | 1000 | 0 | 8 | 46.4 | 2.9827
25 | MgCl2 | 1000 | 0 | 8 | 59.9 | 2.9397
25 | MgCl2 | 1000 | 0 | 8 | 77.4 | 2.9421
25 | MgCl2 | 1000 | 0 | 8 | 100 | 2.9552
25 | MgCl2 | 1000 | 0 | 1.5 | 1 | 1.8235
25 | MgCl2 | 1000 | 0 | 1.5 | 1.29 | 1.8687
25 | MgCl2 | 1000 | 0 | 1.5 | 1.67 | 1.301
25 | MgCl2 | 1000 | 0 | 1.5 | 2.15 | 1.5241
25 | MgCl2 | 1000 | 0 | 1.5 | 2.78 | 1.6783
25 | MgCl2 | 1000 | 0 | 1.5 | 3.59 | 1.464
25 | MgCl2 | 1000 | 0 | 1.5 | 4.64 | 1.6261
25 | MgCl2 | 1000 | 0 | 1.5 | 5.99 | 1.5161
25 | MgCl2 | 1000 | 0 | 1.5 | 7.74 | 1.5408
25 | MgCl2 | 1000 | 0 | 1.5 | 10 | 1.596
25 | MgCl2 | 1000 | 0 | 1.5 | 12.9 | 1.6039
25 | MgCl2 | 1000 | 0 | 1.5 | 16.7 | 1.5772
25 | MgCl2 | 1000 | 0 | 1.5 | 21.5 | 1.5879
25 | MgCl2 | 1000 | 0 | 1.5 | 27.8 | 1.6067
25 | MgCl2 | 1000 | 0 | 1.5 | 35.9 | 1.6297
25 | MgCl2 | 1000 | 0 | 1.5 | 46.4 | 1.6605
25 | MgCl2 | 1000 | 0 | 1.5 | 59.9 | 1.6613
25 | MgCl2 | 1000 | 0 | 1.5 | 77.4 | 1.7151
25 | MgCl2 | 1000 | 0 | 1.5 | 100 | 1.7289
25 | MgCl2 | 1000 | 0 | 3 | 1 | 2.1298
25 | MgCl2 | 1000 | 0 | 3 | 1.29 | 2.0453
25 | MgCl2 | 1000 | 0 | 3 | 1.67 | 1.5946
25 | MgCl2 | 1000 | 0 | 3 | 2.15 | 1.8888
25 | MgCl2 | 1000 | 0 | 3 | 2.78 | 2.0322
25 | MgCl2 | 1000 | 0 | 3 | 3.59 | 1.7981
25 | MgCl2 | 1000 | 0 | 3 | 4.64 | 1.9406
25 | MgCl2 | 1000 | 0 | 3 | 5.99 | 1.858
25 | MgCl2 | 1000 | 0 | 3 | 7.74 | 1.8411
25 | MgCl2 | 1000 | 0 | 3 | 10 | 1.8825
25 | MgCl2 | 1000 | 0 | 3 | 12.9 | 1.8872
25 | MgCl2 | 1000 | 0 | 3 | 16.7 | 1.8739
25 | MgCl2 | 1000 | 0 | 3 | 21.5 | 1.8981
25 | MgCl2 | 1000 | 0 | 3 | 27.8 | 1.9003
25 | MgCl2 | 1000 | 0 | 3 | 35.9 | 1.9176
25 | MgCl2 | 1000 | 0 | 3 | 46.4 | 1.9486
25 | MgCl2 | 1000 | 0 | 3 | 59.9 | 1.9543
25 | MgCl2 | 1000 | 0 | 3 | 77.4 | 1.998
25 | MgCl2 | 1000 | 0 | 3 | 100 | 1.999
25 | MgCl2 | 1000 | 0 | 4 | 1 | 2.2959
25 | MgCl2 | 1000 | 0 | 4 | 1.29 | 2.246
25 | MgCl2 | 1000 | 0 | 4 | 1.67 | 1.8151
25 | MgCl2 | 1000 | 0 | 4 | 2.15 | 2.1165
25 | MgCl2 | 1000 | 0 | 4 | 2.78 | 2.2301
25 | MgCl2 | 1000 | 0 | 4 | 3.59 | 2.0246
25 | MgCl2 | 1000 | 0 | 4 | 4.64 | 2.1629
25 | MgCl2 | 1000 | 0 | 4 | 5.99 | 2.0869
25 | MgCl2 | 1000 | 0 | 4 | 7.74 | 2.0409
25 | MgCl2 | 1000 | 0 | 4 | 10 | 2.0943
25 | MgCl2 | 1000 | 0 | 4 | 12.9 | 2.0927
25 | MgCl2 | 1000 | 0 | 4 | 16.7 | 2.077
25 | MgCl2 | 1000 | 0 | 4 | 21.5 | 2.1002
25 | MgCl2 | 1000 | 0 | 4 | 27.8 | 2.0934
25 | MgCl2 | 1000 | 0 | 4 | 35.9 | 2.1127
25 | MgCl2 | 1000 | 0 | 4 | 46.4 | 2.1354
25 | MgCl2 | 1000 | 0 | 4 | 59.9 | 2.1438
25 | MgCl2 | 1000 | 0 | 4 | 77.4 | 2.1839
25 | MgCl2 | 1000 | 0 | 4 | 100 | 2.179
25 | MgCl2 | 1000 | 0 | 2 | 1 | 1.4372
25 | MgCl2 | 1000 | 0 | 2 | 1.29 | 1.3654
25 | MgCl2 | 1000 | 0 | 2 | 1.67 | 1.6577
25 | MgCl2 | 1000 | 0 | 2 | 2.15 | 1.8324
25 | MgCl2 | 1000 | 0 | 2 | 2.78 | 1.5177
25 | MgCl2 | 1000 | 0 | 2 | 3.59 | 1.7047
25 | MgCl2 | 1000 | 0 | 2 | 4.64 | 1.5837
25 | MgCl2 | 1000 | 0 | 2 | 5.99 | 1.7345
25 | MgCl2 | 1000 | 0 | 2 | 7.74 | 1.6681
25 | MgCl2 | 1000 | 0 | 2 | 10 | 1.637
25 | MgCl2 | 1000 | 0 | 2 | 12.9 | 1.6513
25 | MgCl2 | 1000 | 0 | 2 | 16.7 | 1.6782
25 | MgCl2 | 1000 | 0 | 2 | 21.5 | 1.7192
25 | MgCl2 | 1000 | 0 | 2 | 27.8 | 1.708
25 | MgCl2 | 1000 | 0 | 2 | 35.9 | 1.7268
25 | MgCl2 | 1000 | 0 | 2 | 46.4 | 1.7382
25 | MgCl2 | 1000 | 0 | 2 | 59.9 | 1.7948
25 | MgCl2 | 1000 | 0 | 2 | 77.4 | 1.804
25 | MgCl2 | 1000 | 0 | 2 | 100 | 1.8305
25 | MgCl2 | 1000 | 0 | 5 | 1 | 2.7701
25 | MgCl2 | 1000 | 0 | 5 | 1.29 | 2.0853
25 | MgCl2 | 1000 | 0 | 5 | 1.67 | 2.1368
25 | MgCl2 | 1000 | 0 | 5 | 2.15 | 2.3497
25 | MgCl2 | 1000 | 0 | 5 | 2.78 | 2.2938
25 | MgCl2 | 1000 | 0 | 5 | 3.59 | 2.2566
25 | MgCl2 | 1000 | 0 | 5 | 4.64 | 2.3273
25 | MgCl2 | 1000 | 0 | 5 | 5.99 | 2.2631
25 | MgCl2 | 1000 | 0 | 5 | 7.74 | 2.2135
25 | MgCl2 | 1000 | 0 | 5 | 10 | 2.2505
25 | MgCl2 | 1000 | 0 | 5 | 12.9 | 2.2617
25 | MgCl2 | 1000 | 0 | 5 | 16.7 | 2.2466
25 | MgCl2 | 1000 | 0 | 5 | 21.5 | 2.2894
25 | MgCl2 | 1000 | 0 | 5 | 27.8 | 2.267
25 | MgCl2 | 1000 | 0 | 5 | 35.9 | 2.281
25 | MgCl2 | 1000 | 0 | 5 | 46.4 | 2.2957
25 | MgCl2 | 1000 | 0 | 5 | 59.9 | 2.3151
25 | MgCl2 | 1000 | 0 | 5 | 77.4 | 2.342
25 | MgCl2 | 1000 | 0 | 5 | 100 | 2.331
25 | MgCl2 | 1000 | 0 | 2.5 | 1 | 1.311
25 | MgCl2 | 1000 | 0 | 2.5 | 1.29 | 1.6184
25 | MgCl2 | 1000 | 0 | 2.5 | 1.67 | 1.9222
25 | MgCl2 | 1000 | 0 | 2.5 | 2.15 | 1.9503
25 | MgCl2 | 1000 | 0 | 2.5 | 2.78 | 1.6478
25 | MgCl2 | 1000 | 0 | 2.5 | 3.59 | 1.8523
25 | MgCl2 | 1000 | 0 | 2.5 | 4.64 | 1.6966
25 | MgCl2 | 1000 | 0 | 2.5 | 5.99 | 1.8547
25 | MgCl2 | 1000 | 0 | 2.5 | 7.74 | 1.7855
25 | MgCl2 | 1000 | 0 | 2.5 | 10 | 1.756
25 | MgCl2 | 1000 | 0 | 2.5 | 12.9 | 1.764
25 | MgCl2 | 1000 | 0 | 2.5 | 16.7 | 1.8028
25 | MgCl2 | 1000 | 0 | 2.5 | 21.5 | 1.8229
25 | MgCl2 | 1000 | 0 | 2.5 | 27.8 | 1.8199
25 | MgCl2 | 1000 | 0 | 2.5 | 35.9 | 1.8397
25 | MgCl2 | 1000 | 0 | 2.5 | 46.4 | 1.8405
25 | MgCl2 | 1000 | 0 | 2.5 | 59.9 | 1.894
25 | MgCl2 | 1000 | 0 | 2.5 | 77.4 | 1.8978
25 | MgCl2 | 1000 | 0 | 2.5 | 100 | 1.9401
25 | CaCl2 | 1000 | 0 | 1.5 | 1 | 1.5106
25 | CaCl2 | 1000 | 0 | 1.5 | 1.29 | 0.95388
25 | CaCl2 | 1000 | 0 | 1.5 | 1.67 | 1.2604
25 | CaCl2 | 1000 | 0 | 1.5 | 2.15 | 1.473
25 | CaCl2 | 1000 | 0 | 1.5 | 2.78 | 1.1673
25 | CaCl2 | 1000 | 0 | 1.5 | 3.59 | 1.3453
25 | CaCl2 | 1000 | 0 | 1.5 | 4.64 | 1.2807
25 | CaCl2 | 1000 | 0 | 1.5 | 5.99 | 1.3685
25 | CaCl2 | 1000 | 0 | 1.5 | 7.74 | 1.2952
25 | CaCl2 | 1000 | 0 | 1.5 | 10 | 1.291
25 | CaCl2 | 1000 | 0 | 1.5 | 12.9 | 1.3096
25 | CaCl2 | 1000 | 0 | 1.5 | 16.7 | 1.3279
25 | CaCl2 | 1000 | 0 | 1.5 | 21.5 | 1.3814
25 | CaCl2 | 1000 | 0 | 1.5 | 27.8 | 1.3752
25 | CaCl2 | 1000 | 0 | 1.5 | 35.9 | 1.3967
25 | CaCl2 | 1000 | 0 | 1.5 | 46.4 | 1.4203
25 | CaCl2 | 1000 | 0 | 1.5 | 59.9 | 1.4753
25 | CaCl2 | 1000 | 0 | 1.5 | 77.4 | 1.5002
25 | CaCl2 | 1000 | 0 | 1.5 | 100 | 1.5171
25 | MgCl2 | 1000 | 0 | 20 | 1 | 7.6348
25 | MgCl2 | 1000 | 0 | 20 | 1.29 | 7.8692
25 | MgCl2 | 1000 | 0 | 20 | 1.67 | 8.1195
25 | MgCl2 | 1000 | 0 | 20 | 2.15 | 8.2082
25 | MgCl2 | 1000 | 0 | 20 | 2.78 | 7.8719
25 | MgCl2 | 1000 | 0 | 20 | 3.59 | 8.0598
25 | MgCl2 | 1000 | 0 | 20 | 4.64 | 7.8659
25 | MgCl2 | 1000 | 0 | 20 | 5.99 | 7.9685
25 | MgCl2 | 1000 | 0 | 20 | 7.74 | 7.8549
25 | MgCl2 | 1000 | 0 | 20 | 10 | 7.7213
25 | MgCl2 | 1000 | 0 | 20 | 12.9 | 7.6106
25 | MgCl2 | 1000 | 0 | 20 | 16.7 | 7.4972
25 | MgCl2 | 1000 | 0 | 20 | 21.5 | 7.3496
25 | MgCl2 | 1000 | 0 | 20 | 27.8 | 7.1559
25 | MgCl2 | 1000 | 0 | 20 | 35.9 | 6.9629
25 | MgCl2 | 1000 | 0 | 20 | 46.4 | 6.7497
25 | MgCl2 | 1000 | 0 | 20 | 59.9 | 6.5826
25 | MgCl2 | 1000 | 0 | 20 | 77.4 | 6.3712
25 | MgCl2 | 1000 | 0 | 20 | 100 | 6.2175
25 | MgCl2 | 1000 | 0 | 18 | 1 | 6.8639
25 | MgCl2 | 1000 | 0 | 18 | 1.29 | 7.1277
25 | MgCl2 | 1000 | 0 | 18 | 1.67 | 6.8956
25 | MgCl2 | 1000 | 0 | 18 | 2.15 | 6.8139
25 | MgCl2 | 1000 | 0 | 18 | 2.78 | 6.998
25 | MgCl2 | 1000 | 0 | 18 | 3.59 | 6.7755
25 | MgCl2 | 1000 | 0 | 18 | 4.64 | 6.9126
25 | MgCl2 | 1000 | 0 | 18 | 5.99 | 6.7773
25 | MgCl2 | 1000 | 0 | 18 | 7.74 | 6.8296
25 | MgCl2 | 1000 | 0 | 18 | 10 | 6.7784
25 | MgCl2 | 1000 | 0 | 18 | 12.9 | 6.6892
25 | MgCl2 | 1000 | 0 | 18 | 16.7 | 6.5572
25 | MgCl2 | 1000 | 0 | 18 | 21.5 | 6.4141
25 | MgCl2 | 1000 | 0 | 18 | 27.8 | 6.2919
25 | MgCl2 | 1000 | 0 | 18 | 35.9 | 6.1391
25 | MgCl2 | 1000 | 0 | 18 | 46.4 | 5.9986
25 | MgCl2 | 1000 | 0 | 18 | 59.9 | 5.8125
25 | MgCl2 | 1000 | 0 | 18 | 77.4 | 5.6843
25 | MgCl2 | 1000 | 0 | 18 | 100 | 5.5579
25 | MgCl2 | 1000 | 0 | 15 | 1 | 6.3201
25 | MgCl2 | 1000 | 0 | 15 | 1.29 | 5.3319
25 | MgCl2 | 1000 | 0 | 15 | 1.67 | 5.5498
25 | MgCl2 | 1000 | 0 | 15 | 2.15 | 5.7796
25 | MgCl2 | 1000 | 0 | 15 | 2.78 | 5.5845
25 | MgCl2 | 1000 | 0 | 15 | 3.59 | 5.6412
25 | MgCl2 | 1000 | 0 | 15 | 4.64 | 5.6438
25 | MgCl2 | 1000 | 0 | 15 | 5.99 | 5.6438
25 | MgCl2 | 1000 | 0 | 15 | 7.74 | 5.5386
25 | MgCl2 | 1000 | 0 | 15 | 10 | 5.5217
25 | MgCl2 | 1000 | 0 | 15 | 12.9 | 5.4719
25 | MgCl2 | 1000 | 0 | 15 | 16.7 | 5.4006
25 | MgCl2 | 1000 | 0 | 15 | 21.5 | 5.3653
25 | MgCl2 | 1000 | 0 | 15 | 27.8 | 5.2435
25 | MgCl2 | 1000 | 0 | 15 | 35.9 | 5.1516
25 | MgCl2 | 1000 | 0 | 15 | 46.4 | 5.0468
25 | MgCl2 | 1000 | 0 | 15 | 59.9 | 4.971
25 | MgCl2 | 1000 | 0 | 15 | 77.4 | 4.8794
25 | MgCl2 | 1000 | 0 | 15 | 100 | 4.7707
25 | MgCl2 | 1000 | 0 | 10 | 0.1 | 6.121
25 | MgCl2 | 1000 | 0 | 10 | 0.129 | 6.2104
25 | MgCl2 | 1000 | 0 | 10 | 0.167 | 4.3493
25 | MgCl2 | 1000 | 0 | 10 | 0.215 | 3.3367
25 | MgCl2 | 1000 | 0 | 10 | 0.278 | 2.2023
25 | MgCl2 | 1000 | 0 | 10 | 0.359 | 2.7449
25 | MgCl2 | 1000 | 0 | 10 | 0.464 | 2.9074
25 | MgCl2 | 1000 | 0 | 10 | 0.599 | 3.6098
25 | MgCl2 | 1000 | 0 | 10 | 0.774 | 3.4433
25 | MgCl2 | 1000 | 0 | 10 | 1 | 3.8072
25 | MgCl2 | 1000 | 0 | 10 | 1.29 | 3.9337
25 | MgCl2 | 1000 | 0 | 10 | 1.67 | 4.03
25 | MgCl2 | 1000 | 0 | 10 | 2.15 | 3.6202
25 | MgCl2 | 1000 | 0 | 10 | 2.78 | 3.7507
25 | MgCl2 | 1000 | 0 | 10 | 3.59 | 3.8894
25 | MgCl2 | 1000 | 0 | 10 | 4.64 | 3.6968
25 | MgCl2 | 1000 | 0 | 10 | 5.99 | 3.821
25 | MgCl2 | 1000 | 0 | 10 | 7.74 | 3.7125
25 | MgCl2 | 1000 | 0 | 10 | 10 | 3.7824
25 | MgCl2 | 1000 | 0 | 10 | 12.9 | 3.7661
25 | MgCl2 | 1000 | 0 | 10 | 16.7 | 3.7409
25 | MgCl2 | 1000 | 0 | 10 | 21.5 | 3.6777
25 | MgCl2 | 1000 | 0 | 10 | 27.8 | 3.6477
25 | MgCl2 | 1000 | 0 | 10 | 35.9 | 3.6026
25 | MgCl2 | 1000 | 0 | 10 | 46.4 | 3.5799
25 | MgCl2 | 1000 | 0 | 10 | 59.9 | 3.5339
25 | MgCl2 | 1000 | 0 | 10 | 77.4 | 3.5157
25 | MgCl2 | 1000 | 0 | 10 | 100 | 3.4854
25 | MgCl2 | 1000 | 0 | 12 | 1 | 4.1891
25 | MgCl2 | 1000 | 0 | 12 | 1.29 | 3.9041
25 | MgCl2 | 1000 | 0 | 12 | 1.67 | 4.2864
25 | MgCl2 | 1000 | 0 | 12 | 2.15 | 4.4631
25 | MgCl2 | 1000 | 0 | 12 | 2.78 | 4.1408
25 | MgCl2 | 1000 | 0 | 12 | 3.59 | 4.3681
25 | MgCl2 | 1000 | 0 | 12 | 4.64 | 4.2167
25 | MgCl2 | 1000 | 0 | 12 | 5.99 | 4.3358
25 | MgCl2 | 1000 | 0 | 12 | 7.74 | 4.2506
25 | MgCl2 | 1000 | 0 | 12 | 10 | 4.1923
25 | MgCl2 | 1000 | 0 | 12 | 12.9 | 4.1794
25 | MgCl2 | 1000 | 0 | 12 | 16.7 | 4.1554
25 | MgCl2 | 1000 | 0 | 12 | 21.5 | 4.1426
25 | MgCl2 | 1000 | 0 | 12 | 27.8 | 4.0695
25 | MgCl2 | 1000 | 0 | 12 | 35.9 | 4.0214
25 | MgCl2 | 1000 | 0 | 12 | 46.4 | 3.9655
25 | MgCl2 | 1000 | 0 | 12 | 59.9 | 3.9451
25 | MgCl2 | 1000 | 0 | 12 | 77.4 | 3.8881
25 | MgCl2 | 1000 | 0 | 12 | 100 | 3.8447
25 | CaCl2 | 1000 | 0 | 2 | 1 | 0.94728
25 | CaCl2 | 1000 | 0 | 2 | 1.29 | 1.315
25 | CaCl2 | 1000 | 0 | 2 | 1.67 | 1.5446
25 | CaCl2 | 1000 | 0 | 2 | 2.15 | 1.3217
25 | CaCl2 | 1000 | 0 | 2 | 2.78 | 1.2983
25 | CaCl2 | 1000 | 0 | 2 | 3.59 | 1.4628
25 | CaCl2 | 1000 | 0 | 2 | 4.64 | 1.313
25 | CaCl2 | 1000 | 0 | 2 | 5.99 | 1.422
25 | CaCl2 | 1000 | 0 | 2 | 7.74 | 1.414
25 | CaCl2 | 1000 | 0 | 2 | 10 | 1.3811
25 | CaCl2 | 1000 | 0 | 2 | 12.9 | 1.3896
25 | CaCl2 | 1000 | 0 | 2 | 16.7 | 1.4227
25 | CaCl2 | 1000 | 0 | 2 | 21.5 | 1.4192
25 | CaCl2 | 1000 | 0 | 2 | 27.8 | 1.4437
25 | CaCl2 | 1000 | 0 | 2 | 35.9 | 1.4559
25 | CaCl2 | 1000 | 0 | 2 | 46.4 | 1.4618
25 | CaCl2 | 1000 | 0 | 2 | 59.9 | 1.51
25 | CaCl2 | 1000 | 0 | 2 | 77.4 | 1.5125
25 | CaCl2 | 1000 | 0 | 2 | 100 | 1.577
25 | CaCl2 | 1000 | 0 | 20 | 1 | 4.1527
25 | CaCl2 | 1000 | 0 | 20 | 1.29 | 4.427
25 | CaCl2 | 1000 | 0 | 20 | 1.67 | 4.5921
25 | CaCl2 | 1000 | 0 | 20 | 2.15 | 4.1979
25 | CaCl2 | 1000 | 0 | 20 | 2.78 | 4.4054
25 | CaCl2 | 1000 | 0 | 20 | 3.59 | 4.4833
25 | CaCl2 | 1000 | 0 | 20 | 4.64 | 4.3625
25 | CaCl2 | 1000 | 0 | 20 | 5.99 | 4.4007
25 | CaCl2 | 1000 | 0 | 20 | 7.74 | 4.4482
25 | CaCl2 | 1000 | 0 | 20 | 10 | 4.4224
25 | CaCl2 | 1000 | 0 | 20 | 12.9 | 4.4131
25 | CaCl2 | 1000 | 0 | 20 | 16.7 | 4.4258
25 | CaCl2 | 1000 | 0 | 20 | 21.5 | 4.3777
25 | CaCl2 | 1000 | 0 | 20 | 27.8 | 4.3949
25 | CaCl2 | 1000 | 0 | 20 | 35.9 | 4.3741
25 | CaCl2 | 1000 | 0 | 20 | 46.4 | 4.3495
25 | CaCl2 | 1000 | 0 | 20 | 59.9 | 4.3242
25 | CaCl2 | 1000 | 0 | 20 | 77.4 | 4.2925
25 | CaCl2 | 1000 | 0 | 20 | 100 | 4.2989
25 | CaCl2 | 1000 | 0 | 18 | 1 | 4.2973
25 | CaCl2 | 1000 | 0 | 18 | 1.29 | 3.7164
25 | CaCl2 | 1000 | 0 | 18 | 1.67 | 3.7043
25 | CaCl2 | 1000 | 0 | 18 | 2.15 | 3.9776
25 | CaCl2 | 1000 | 0 | 18 | 2.78 | 3.9026
25 | CaCl2 | 1000 | 0 | 18 | 3.59 | 3.8557
25 | CaCl2 | 1000 | 0 | 18 | 4.64 | 3.9152
25 | CaCl2 | 1000 | 0 | 18 | 5.99 | 3.8645
25 | CaCl2 | 1000 | 0 | 18 | 7.74 | 3.8199
25 | CaCl2 | 1000 | 0 | 18 | 10 | 3.8684
25 | CaCl2 | 1000 | 0 | 18 | 12.9 | 3.8674
25 | CaCl2 | 1000 | 0 | 18 | 16.7 | 3.8489
25 | CaCl2 | 1000 | 0 | 18 | 21.5 | 3.8791
25 | CaCl2 | 1000 | 0 | 18 | 27.8 | 3.8552
25 | CaCl2 | 1000 | 0 | 18 | 35.9 | 3.8643
25 | CaCl2 | 1000 | 0 | 18 | 46.4 | 3.8673
25 | CaCl2 | 1000 | 0 | 18 | 59.9 | 3.8715
25 | CaCl2 | 1000 | 0 | 18 | 77.4 | 3.8772
25 | CaCl2 | 1000 | 0 | 18 | 100 | 3.8409
25 | CaCl2 | 1000 | 0 | 15 | 1 | 3.9828
25 | CaCl2 | 1000 | 0 | 15 | 1.29 | 3.4034
25 | CaCl2 | 1000 | 0 | 15 | 1.67 | 3.3629
25 | CaCl2 | 1000 | 0 | 15 | 2.15 | 3.5385
25 | CaCl2 | 1000 | 0 | 15 | 2.78 | 3.5291
25 | CaCl2 | 1000 | 0 | 15 | 3.59 | 3.4555
25 | CaCl2 | 1000 | 0 | 15 | 4.64 | 3.4958
25 | CaCl2 | 1000 | 0 | 15 | 5.99 | 3.445
25 | CaCl2 | 1000 | 0 | 15 | 7.74 | 3.3892
25 | CaCl2 | 1000 | 0 | 15 | 10 | 3.4103
25 | CaCl2 | 1000 | 0 | 15 | 12.9 | 3.4111
25 | CaCl2 | 1000 | 0 | 15 | 16.7 | 3.4015
25 | CaCl2 | 1000 | 0 | 15 | 21.5 | 3.4326
25 | CaCl2 | 1000 | 0 | 15 | 27.8 | 3.4124
25 | CaCl2 | 1000 | 0 | 15 | 35.9 | 3.4129
25 | CaCl2 | 1000 | 0 | 15 | 46.4 | 3.414
25 | CaCl2 | 1000 | 0 | 15 | 59.9 | 3.4284
25 | CaCl2 | 1000 | 0 | 15 | 77.4 | 3.4422
25 | CaCl2 | 1000 | 0 | 15 | 100 | 3.4164
25 | CaCl2 | 1000 | 0 | 12 | 1 | 3.0087
25 | CaCl2 | 1000 | 0 | 12 | 1.29 | 3.2086
25 | CaCl2 | 1000 | 0 | 12 | 1.67 | 2.5787
25 | CaCl2 | 1000 | 0 | 12 | 2.15 | 2.7139
25 | CaCl2 | 1000 | 0 | 12 | 2.78 | 2.9233
25 | CaCl2 | 1000 | 0 | 12 | 3.59 | 2.6574
25 | CaCl2 | 1000 | 0 | 12 | 4.64 | 2.8571
25 | CaCl2 | 1000 | 0 | 12 | 5.99 | 2.7394
25 | CaCl2 | 1000 | 0 | 12 | 7.74 | 2.7907
25 | CaCl2 | 1000 | 0 | 12 | 10 | 2.8294
25 | CaCl2 | 1000 | 0 | 12 | 12.9 | 2.8264
25 | CaCl2 | 1000 | 0 | 12 | 16.7 | 2.8007
25 | CaCl2 | 1000 | 0 | 12 | 21.5 | 2.7968
25 | CaCl2 | 1000 | 0 | 12 | 27.8 | 2.8161
25 | CaCl2 | 1000 | 0 | 12 | 35.9 | 2.832
25 | CaCl2 | 1000 | 0 | 12 | 46.4 | 2.8604
25 | CaCl2 | 1000 | 0 | 12 | 59.9 | 2.8384
25 | CaCl2 | 1000 | 0 | 12 | 77.4 | 2.879
25 | CaCl2 | 1000 | 0 | 12 | 100 | 2.8875
25 | CaCl2 | 1000 | 0 | 10 | 0.1 | 6.0002
25 | CaCl2 | 1000 | 0 | 10 | 0.129 | 2.4725
25 | CaCl2 | 1000 | 0 | 10 | 0.167 | 1.9691
25 | CaCl2 | 1000 | 0 | 10 | 0.215 | 0.39044
25 | CaCl2 | 1000 | 0 | 10 | 0.278 | 1.2149
25 | CaCl2 | 1000 | 0 | 10 | 0.359 | 1.1352
25 | CaCl2 | 1000 | 0 | 10 | 0.464 | 1.6175
25 | CaCl2 | 1000 | 0 | 10 | 0.599 | 2.2003
25 | CaCl2 | 1000 | 0 | 10 | 0.774 | 2.4686
25 | CaCl2 | 1000 | 0 | 10 | 1 | 2.6886
25 | CaCl2 | 1000 | 0 | 10 | 1.29 | 2.6651
25 | CaCl2 | 1000 | 0 | 10 | 1.67 | 2.6703
25 | CaCl2 | 1000 | 0 | 10 | 2.15 | 2.2668
25 | CaCl2 | 1000 | 0 | 10 | 2.78 | 2.4356
25 | CaCl2 | 1000 | 0 | 10 | 3.59 | 2.5822
25 | CaCl2 | 1000 | 0 | 10 | 4.64 | 2.3814
25 | CaCl2 | 1000 | 0 | 10 | 5.99 | 2.5366
25 | CaCl2 | 1000 | 0 | 10 | 7.74 | 2.4236
25 | CaCl2 | 1000 | 0 | 10 | 10 | 2.5095
25 | CaCl2 | 1000 | 0 | 10 | 12.9 | 2.5309
25 | CaCl2 | 1000 | 0 | 10 | 16.7 | 2.5204
25 | CaCl2 | 1000 | 0 | 10 | 21.5 | 2.4968
25 | CaCl2 | 1000 | 0 | 10 | 27.8 | 2.5243
25 | CaCl2 | 1000 | 0 | 10 | 35.9 | 2.5295
25 | CaCl2 | 1000 | 0 | 10 | 46.4 | 2.5517
25 | CaCl2 | 1000 | 0 | 10 | 59.9 | 2.5682
25 | CaCl2 | 1000 | 0 | 10 | 77.4 | 2.6032
25 | CaCl2 | 1000 | 0 | 10 | 100 | 2.605
25 | CaCl2 | 1000 | 0 | 8 | 1 | 1.848
25 | CaCl2 | 1000 | 0 | 8 | 1.29 | 1.843
25 | CaCl2 | 1000 | 0 | 8 | 1.67 | 2.1145
25 | CaCl2 | 1000 | 0 | 8 | 2.15 | 2.3164
25 | CaCl2 | 1000 | 0 | 8 | 2.78 | 1.9776
25 | CaCl2 | 1000 | 0 | 8 | 3.59 | 2.179
25 | CaCl2 | 1000 | 0 | 8 | 4.64 | 2.0344
25 | CaCl2 | 1000 | 0 | 8 | 5.99 | 2.1936
25 | CaCl2 | 1000 | 0 | 8 | 7.74 | 2.122
25 | CaCl2 | 1000 | 0 | 8 | 10 | 2.092
25 | CaCl2 | 1000 | 0 | 8 | 12.9 | 2.1075
25 | CaCl2 | 1000 | 0 | 8 | 16.7 | 2.1414
25 | CaCl2 | 1000 | 0 | 8 | 21.5 | 2.1844
25 | CaCl2 | 1000 | 0 | 8 | 27.8 | 2.1767
25 | CaCl2 | 1000 | 0 | 8 | 35.9 | 2.1949
25 | CaCl2 | 1000 | 0 | 8 | 46.4 | 2.2056
25 | CaCl2 | 1000 | 0 | 8 | 59.9 | 2.2615
25 | CaCl2 | 1000 | 0 | 8 | 77.4 | 2.2718
25 | CaCl2 | 1000 | 0 | 8 | 100 | 2.2932
25 | CaCl2 | 1000 | 0 | 7 | 1 | 2.5045
25 | CaCl2 | 1000 | 0 | 7 | 1.29 | 1.7668
25 | CaCl2 | 1000 | 0 | 7 | 1.67 | 1.9369
25 | CaCl2 | 1000 | 0 | 7 | 2.15 | 2.1322
25 | CaCl2 | 1000 | 0 | 7 | 2.78 | 1.9958
25 | CaCl2 | 1000 | 0 | 7 | 3.59 | 1.9729
25 | CaCl2 | 1000 | 0 | 7 | 4.64 | 2.0447
25 | CaCl2 | 1000 | 0 | 7 | 5.99 | 2.0209
25 | CaCl2 | 1000 | 0 | 7 | 7.74 | 1.9614
25 | CaCl2 | 1000 | 0 | 7 | 10 | 1.9797
25 | CaCl2 | 1000 | 0 | 7 | 12.9 | 1.9995
25 | CaCl2 | 1000 | 0 | 7 | 16.7 | 2.0007
25 | CaCl2 | 1000 | 0 | 7 | 21.5 | 2.0581
25 | CaCl2 | 1000 | 0 | 7 | 27.8 | 2.0472
25 | CaCl2 | 1000 | 0 | 7 | 35.9 | 2.0753
25 | CaCl2 | 1000 | 0 | 7 | 46.4 | 2.0947
25 | CaCl2 | 1000 | 0 | 7 | 59.9 | 2.1408
25 | CaCl2 | 1000 | 0 | 7 | 77.4 | 2.1731
25 | CaCl2 | 1000 | 0 | 7 | 100 | 2.1748
25 | CaCl2 | 1000 | 0 | 6 | 1 | 1.4053
25 | CaCl2 | 1000 | 0 | 6 | 1.29 | 1.8713
25 | CaCl2 | 1000 | 0 | 6 | 1.67 | 2.0663
25 | CaCl2 | 1000 | 0 | 6 | 2.15 | 1.8414
25 | CaCl2 | 1000 | 0 | 6 | 2.78 | 1.8553
25 | CaCl2 | 1000 | 0 | 6 | 3.59 | 1.9982
25 | CaCl2 | 1000 | 0 | 6 | 4.64 | 1.8347
25 | CaCl2 | 1000 | 0 | 6 | 5.99 | 1.9253
25 | CaCl2 | 1000 | 0 | 6 | 7.74 | 1.9276
25 | CaCl2 | 1000 | 0 | 6 | 10 | 1.901
25 | CaCl2 | 1000 | 0 | 6 | 12.9 | 1.9061
25 | CaCl2 | 1000 | 0 | 6 | 16.7 | 1.9308
25 | CaCl2 | 1000 | 0 | 6 | 21.5 | 1.9059
25 | CaCl2 | 1000 | 0 | 6 | 27.8 | 1.9515
25 | CaCl2 | 1000 | 0 | 6 | 35.9 | 1.9562
25 | CaCl2 | 1000 | 0 | 6 | 46.4 | 1.9726
25 | CaCl2 | 1000 | 0 | 6 | 59.9 | 1.9832
25 | CaCl2 | 1000 | 0 | 6 | 77.4 | 2.0052
25 | CaCl2 | 1000 | 0 | 6 | 100 | 2.0575
25 | CaCl2 | 1000 | 0 | 5 | 1 | 1.5208
25 | CaCl2 | 1000 | 0 | 5 | 1.29 | 1.7389
25 | CaCl2 | 1000 | 0 | 5 | 1.67 | 1.9763
25 | CaCl2 | 1000 | 0 | 5 | 2.15 | 1.5762
25 | CaCl2 | 1000 | 0 | 5 | 2.78 | 1.7112
25 | CaCl2 | 1000 | 0 | 5 | 3.59 | 1.8772
25 | CaCl2 | 1000 | 0 | 5 | 4.64 | 1.715
25 | CaCl2 | 1000 | 0 | 5 | 5.99 | 1.7423
25 | CaCl2 | 1000 | 0 | 5 | 7.74 | 1.8008
25 | CaCl2 | 1000 | 0 | 5 | 10 | 1.7701
25 | CaCl2 | 1000 | 0 | 5 | 12.9 | 1.7776
25 | CaCl2 | 1000 | 0 | 5 | 16.7 | 1.8056
25 | CaCl2 | 1000 | 0 | 5 | 21.5 | 1.7803
25 | CaCl2 | 1000 | 0 | 5 | 27.8 | 1.8188
25 | CaCl2 | 1000 | 0 | 5 | 35.9 | 1.8251
25 | CaCl2 | 1000 | 0 | 5 | 46.4 | 1.8413
25 | CaCl2 | 1000 | 0 | 5 | 59.9 | 1.8588
25 | CaCl2 | 1000 | 0 | 5 | 77.4 | 1.8724
25 | CaCl2 | 1000 | 0 | 5 | 100 | 1.9362
25 | CaCl2 | 1000 | 0 | 4 | 1 | 1.8349
25 | CaCl2 | 1000 | 0 | 4 | 1.29 | 1.8105
25 | CaCl2 | 1000 | 0 | 4 | 1.67 | 1.3297
25 | CaCl2 | 1000 | 0 | 4 | 2.15 | 1.5714
25 | CaCl2 | 1000 | 0 | 4 | 2.78 | 1.7458
25 | CaCl2 | 1000 | 0 | 4 | 3.59 | 1.5081
25 | CaCl2 | 1000 | 0 | 4 | 4.64 | 1.7018
25 | CaCl2 | 1000 | 0 | 4 | 5.99 | 1.5908
25 | CaCl2 | 1000 | 0 | 4 | 7.74 | 1.565
25 | CaCl2 | 1000 | 0 | 4 | 10 | 1.6309
25 | CaCl2 | 1000 | 0 | 4 | 12.9 | 1.631
25 | CaCl2 | 1000 | 0 | 4 | 16.7 | 1.6193
25 | CaCl2 | 1000 | 0 | 4 | 21.5 | 1.6474
25 | CaCl2 | 1000 | 0 | 4 | 27.8 | 1.6558
25 | CaCl2 | 1000 | 0 | 4 | 35.9 | 1.682
25 | CaCl2 | 1000 | 0 | 4 | 46.4 | 1.7169
25 | CaCl2 | 1000 | 0 | 4 | 59.9 | 1.7332
25 | CaCl2 | 1000 | 0 | 4 | 77.4 | 1.7813
25 | CaCl2 | 1000 | 0 | 4 | 100 | 1.7888
25 | CaCl2 | 1000 | 0 | 3 | 1 | 1.4526
25 | CaCl2 | 1000 | 0 | 3 | 1.29 | 1.7332
25 | CaCl2 | 1000 | 0 | 3 | 1.67 | 1.5494
25 | CaCl2 | 1000 | 0 | 3 | 2.15 | 1.3994
25 | CaCl2 | 1000 | 0 | 3 | 2.78 | 1.5845
25 | CaCl2 | 1000 | 0 | 3 | 3.59 | 1.421
25 | CaCl2 | 1000 | 0 | 3 | 4.64 | 1.544
25 | CaCl2 | 1000 | 0 | 3 | 5.99 | 1.4297
25 | CaCl2 | 1000 | 0 | 3 | 7.74 | 1.5446
25 | CaCl2 | 1000 | 0 | 3 | 10 | 1.55
25 | CaCl2 | 1000 | 0 | 3 | 12.9 | 1.5569
25 | CaCl2 | 1000 | 0 | 3 | 16.7 | 1.5429
25 | CaCl2 | 1000 | 0 | 3 | 21.5 | 1.5326
25 | CaCl2 | 1000 | 0 | 3 | 27.8 | 1.5656
25 | CaCl2 | 1000 | 0 | 3 | 35.9 | 1.5818
25 | CaCl2 | 1000 | 0 | 3 | 46.4 | 1.6133
25 | CaCl2 | 1000 | 0 | 3 | 59.9 | 1.6066
25 | CaCl2 | 1000 | 0 | 3 | 77.4 | 1.6517
25 | CaCl2 | 1000 | 0 | 3 | 100 | 1.6878
25 | CaCl2 | 1000 | 0 | 2.5 | 1 | 1.8066
25 | CaCl2 | 1000 | 0 | 2.5 | 1.29 | 1.1215
25 | CaCl2 | 1000 | 0 | 2.5 | 1.67 | 1.2873
25 | CaCl2 | 1000 | 0 | 2.5 | 2.15 | 1.5736
25 | CaCl2 | 1000 | 0 | 2.5 | 2.78 | 1.3232
25 | CaCl2 | 1000 | 0 | 2.5 | 3.59 | 1.4238
25 | CaCl2 | 1000 | 0 | 2.5 | 4.64 | 1.4043
25 | CaCl2 | 1000 | 0 | 2.5 | 5.99 | 1.4483
25 | CaCl2 | 1000 | 0 | 2.5 | 7.74 | 1.3877
25 | CaCl2 | 1000 | 0 | 2.5 | 10 | 1.4031
25 | CaCl2 | 1000 | 0 | 2.5 | 12.9 | 1.4121
25 | CaCl2 | 1000 | 0 | 2.5 | 16.7 | 1.4319
25 | CaCl2 | 1000 | 0 | 2.5 | 21.5 | 1.4853
25 | CaCl2 | 1000 | 0 | 2.5 | 27.8 | 1.4683
25 | CaCl2 | 1000 | 0 | 2.5 | 35.9 | 1.4996
25 | CaCl2 | 1000 | 0 | 2.5 | 46.4 | 1.5211
25 | CaCl2 | 1000 | 0 | 2.5 | 59.9 | 1.5745
25 | CaCl2 | 1000 | 0 | 2.5 | 77.4 | 1.6064
25 | CaCl2 | 1000 | 0 | 2.5 | 100 | 1.6172
25 | CaCl2 | 1000 | 0.2 | 40 | 0.1 | 95.903
25 | CaCl2 | 1000 | 0.2 | 40 | 0.129 | 96.689
25 | CaCl2 | 1000 | 0.2 | 40 | 0.167 | 96.442
25 | CaCl2 | 1000 | 0.2 | 40 | 0.215 | 97.438
25 | CaCl2 | 1000 | 0.2 | 40 | 0.278 | 98.747
25 | CaCl2 | 1000 | 0.2 | 40 | 0.359 | 99.497
25 | CaCl2 | 1000 | 0.2 | 40 | 0.464 | 99.008
25 | CaCl2 | 1000 | 0.2 | 40 | 0.599 | 98.049
25 | CaCl2 | 1000 | 0.2 | 40 | 0.774 | 96.828
25 | CaCl2 | 1000 | 0.2 | 40 | 1 | 95.14
25 | CaCl2 | 1000 | 0.2 | 40 | 1.29 | 92.802
25 | CaCl2 | 1000 | 0.2 | 40 | 1.67 | 89.331
25 | CaCl2 | 1000 | 0.2 | 40 | 2.15 | 85.965
25 | CaCl2 | 1000 | 0.2 | 40 | 2.78 | 82.249
25 | CaCl2 | 1000 | 0.2 | 40 | 3.59 | 78.087
25 | CaCl2 | 1000 | 0.2 | 40 | 4.64 | 73.357
25 | CaCl2 | 1000 | 0.2 | 40 | 5.99 | 68.789
25 | CaCl2 | 1000 | 0.2 | 40 | 7.74 | 63.883
25 | CaCl2 | 1000 | 0.2 | 40 | 10 | 59.097
25 | CaCl2 | 1000 | 0.2 | 40 | 12.9 | 54.443
25 | CaCl2 | 1000 | 0.2 | 40 | 16.7 | 49.849
25 | CaCl2 | 1000 | 0.2 | 40 | 21.5 | 45.478
25 | CaCl2 | 1000 | 0.2 | 40 | 27.8 | 41.347
25 | CaCl2 | 1000 | 0.2 | 40 | 35.9 | 37.478
25 | CaCl2 | 1000 | 0.2 | 40 | 46.4 | 33.923
25 | CaCl2 | 1000 | 0.2 | 40 | 59.9 | 30.636
25 | CaCl2 | 1000 | 0.2 | 40 | 77.4 | 27.68
25 | CaCl2 | 1000 | 0.2 | 40 | 100 | 25.028
25 | CaCl2 | 1000 | 0.2 | 35 | 0.1 | 58.674
25 | CaCl2 | 1000 | 0.2 | 35 | 0.129 | 54.586
25 | CaCl2 | 1000 | 0.2 | 35 | 0.167 | 53.846
25 | CaCl2 | 1000 | 0.2 | 35 | 0.215 | 52.585
25 | CaCl2 | 1000 | 0.2 | 35 | 0.278 | 51.775
25 | CaCl2 | 1000 | 0.2 | 35 | 0.359 | 50.298
25 | CaCl2 | 1000 | 0.2 | 35 | 0.464 | 50.479
25 | CaCl2 | 1000 | 0.2 | 35 | 0.599 | 51.062
25 | CaCl2 | 1000 | 0.2 | 35 | 0.774 | 51.504
25 | CaCl2 | 1000 | 0.2 | 35 | 1 | 51.038
25 | CaCl2 | 1000 | 0.2 | 35 | 1.29 | 50.466
25 | CaCl2 | 1000 | 0.2 | 35 | 1.67 | 49.787
25 | CaCl2 | 1000 | 0.2 | 35 | 2.15 | 48.073
25 | CaCl2 | 1000 | 0.2 | 35 | 2.78 | 46.892
25 | CaCl2 | 1000 | 0.2 | 35 | 3.59 | 45.334
25 | CaCl2 | 1000 | 0.2 | 35 | 4.64 | 43.336
25 | CaCl2 | 1000 | 0.2 | 35 | 5.99 | 41.381
25 | CaCl2 | 1000 | 0.2 | 35 | 7.74 | 39.129
25 | CaCl2 | 1000 | 0.2 | 35 | 10 | 36.939
25 | CaCl2 | 1000 | 0.2 | 35 | 12.9 | 34.59
25 | CaCl2 | 1000 | 0.2 | 35 | 16.7 | 32.233
25 | CaCl2 | 1000 | 0.2 | 35 | 21.5 | 29.916
25 | CaCl2 | 1000 | 0.2 | 35 | 27.8 | 27.634
25 | CaCl2 | 1000 | 0.2 | 35 | 35.9 | 25.485
25 | CaCl2 | 1000 | 0.2 | 35 | 46.4 | 23.439
25 | CaCl2 | 1000 | 0.2 | 35 | 59.9 | 21.49
25 | CaCl2 | 1000 | 0.2 | 35 | 77.4 | 19.693
25 | CaCl2 | 1000 | 0.2 | 35 | 100 | 18.089
25 | CaCl2 | 1000 | 0.2 | 30 | 0.1 | 40.549
25 | CaCl2 | 1000 | 0.2 | 30 | 0.129 | 40.713
25 | CaCl2 | 1000 | 0.2 | 30 | 0.167 | 41.986
25 | CaCl2 | 1000 | 0.2 | 30 | 0.215 | 43.42
25 | CaCl2 | 1000 | 0.2 | 30 | 0.278 | 44.083
25 | CaCl2 | 1000 | 0.2 | 30 | 0.359 | 44.48
25 | CaCl2 | 1000 | 0.2 | 30 | 0.464 | 44.62
25 | CaCl2 | 1000 | 0.2 | 30 | 0.599 | 44.9
25 | CaCl2 | 1000 | 0.2 | 30 | 0.774 | 44.758
25 | CaCl2 | 1000 | 0.2 | 30 | 1 | 44.294
25 | CaCl2 | 1000 | 0.2 | 30 | 1.29 | 43.497
25 | CaCl2 | 1000 | 0.2 | 30 | 1.67 | 42.497
25 | CaCl2 | 1000 | 0.2 | 30 | 2.15 | 41.862
25 | CaCl2 | 1000 | 0.2 | 30 | 2.78 | 40.965
25 | CaCl2 | 1000 | 0.2 | 30 | 3.59 | 39.556
25 | CaCl2 | 1000 | 0.2 | 30 | 4.64 | 38.064
25 | CaCl2 | 1000 | 0.2 | 30 | 5.99 | 36.46
25 | CaCl2 | 1000 | 0.2 | 30 | 7.74 | 34.622
25 | CaCl2 | 1000 | 0.2 | 30 | 10 | 32.697
25 | CaCl2 | 1000 | 0.2 | 30 | 12.9 | 30.778
25 | CaCl2 | 1000 | 0.2 | 30 | 16.7 | 28.801
25 | CaCl2 | 1000 | 0.2 | 30 | 21.5 | 26.818
25 | CaCl2 | 1000 | 0.2 | 30 | 27.8 | 24.934
25 | CaCl2 | 1000 | 0.2 | 30 | 35.9 | 23.058
25 | CaCl2 | 1000 | 0.2 | 30 | 46.4 | 21.276
25 | CaCl2 | 1000 | 0.2 | 30 | 59.9 | 19.628
25 | CaCl2 | 1000 | 0.2 | 30 | 77.4 | 18.076
25 | CaCl2 | 1000 | 0.2 | 30 | 100 | 16.614
25 | CaCl2 | 1000 | 0.2 | 25 | 0.1 | 24.486
25 | CaCl2 | 1000 | 0.2 | 25 | 0.129 | 25.452
25 | CaCl2 | 1000 | 0.2 | 25 | 0.167 | 25.439
25 | CaCl2 | 1000 | 0.2 | 25 | 0.215 | 25.352
25 | CaCl2 | 1000 | 0.2 | 25 | 0.278 | 25.916
25 | CaCl2 | 1000 | 0.2 | 25 | 0.359 | 26.235
25 | CaCl2 | 1000 | 0.2 | 25 | 0.464 | 25.607
25 | CaCl2 | 1000 | 0.2 | 25 | 0.599 | 25.731
25 | CaCl2 | 1000 | 0.2 | 25 | 0.774 | 25.179
25 | CaCl2 | 1000 | 0.2 | 25 | 1 | 24.682
25 | CaCl2 | 1000 | 0.2 | 25 | 1.29 | 24.398
25 | CaCl2 | 1000 | 0.2 | 25 | 1.67 | 24.584
25 | CaCl2 | 1000 | 0.2 | 25 | 2.15 | 24.489
25 | CaCl2 | 1000 | 0.2 | 25 | 2.78 | 24.015
25 | CaCl2 | 1000 | 0.2 | 25 | 3.59 | 23.385
25 | CaCl2 | 1000 | 0.2 | 25 | 4.64 | 22.981
25 | CaCl2 | 1000 | 0.2 | 25 | 5.99 | 22.175
25 | CaCl2 | 1000 | 0.2 | 25 | 7.74 | 21.513
25 | CaCl2 | 1000 | 0.2 | 25 | 10 | 20.587
25 | CaCl2 | 1000 | 0.2 | 25 | 12.9 | 19.629
25 | CaCl2 | 1000 | 0.2 | 25 | 16.7 | 18.659
25 | CaCl2 | 1000 | 0.2 | 25 | 21.5 | 17.675
25 | CaCl2 | 1000 | 0.2 | 25 | 27.8 | 16.654
25 | CaCl2 | 1000 | 0.2 | 25 | 35.9 | 15.654
25 | CaCl2 | 1000 | 0.2 | 25 | 46.4 | 14.65
25 | CaCl2 | 1000 | 0.2 | 25 | 59.9 | 13.716
25 | CaCl2 | 1000 | 0.2 | 25 | 77.4 | 12.815
25 | CaCl2 | 1000 | 0.2 | 25 | 100 | 12.002
25 | MgCl2 | 1000 | 0.2 | 25 | 0.1 | 41.646
25 | MgCl2 | 1000 | 0.2 | 25 | 0.129 | 41.191
25 | MgCl2 | 1000 | 0.2 | 25 | 0.167 | 39.369
25 | MgCl2 | 1000 | 0.2 | 25 | 0.215 | 39.501
25 | MgCl2 | 1000 | 0.2 | 25 | 0.278 | 40.063
25 | MgCl2 | 1000 | 0.2 | 25 | 0.359 | 40.731
25 | MgCl2 | 1000 | 0.2 | 25 | 0.464 | 41.24
25 | MgCl2 | 1000 | 0.2 | 25 | 0.599 | 41.457
25 | MgCl2 | 1000 | 0.2 | 25 | 0.774 | 40.814
25 | MgCl2 | 1000 | 0.2 | 25 | 1 | 40.311
25 | MgCl2 | 1000 | 0.2 | 25 | 1.29 | 39.941
25 | MgCl2 | 1000 | 0.2 | 25 | 1.67 | 39.212
25 | MgCl2 | 1000 | 0.2 | 25 | 2.15 | 38.119
25 | MgCl2 | 1000 | 0.2 | 25 | 2.78 | 37.203
25 | MgCl2 | 1000 | 0.2 | 25 | 3.59 | 36
25 | MgCl2 | 1000 | 0.2 | 25 | 4.64 | 34.517
25 | MgCl2 | 1000 | 0.2 | 25 | 5.99 | 33.023
25 | MgCl2 | 1000 | 0.2 | 25 | 7.74 | 31.376
25 | MgCl2 | 1000 | 0.2 | 25 | 10 | 29.654
25 | MgCl2 | 1000 | 0.2 | 25 | 12.9 | 27.917
25 | MgCl2 | 1000 | 0.2 | 25 | 16.7 | 26.139
25 | MgCl2 | 1000 | 0.2 | 25 | 21.5 | 24.397
25 | MgCl2 | 1000 | 0.2 | 25 | 27.8 | 22.72
25 | MgCl2 | 1000 | 0.2 | 25 | 35.9 | 21.066
25 | MgCl2 | 1000 | 0.2 | 25 | 46.4 | 19.488
25 | MgCl2 | 1000 | 0.2 | 25 | 59.9 | 18.049
25 | MgCl2 | 1000 | 0.2 | 25 | 77.4 | 16.684
25 | MgCl2 | 1000 | 0.2 | 25 | 100 | 15.413
25 | MgCl2 | 1000 | 0.2 | 40 | 0.1 | 108.64
25 | MgCl2 | 1000 | 0.2 | 40 | 0.129 | 109.32
25 | MgCl2 | 1000 | 0.2 | 40 | 0.167 | 107.94
25 | MgCl2 | 1000 | 0.2 | 40 | 0.215 | 107.51
25 | MgCl2 | 1000 | 0.2 | 40 | 0.278 | 106.89
25 | MgCl2 | 1000 | 0.2 | 40 | 0.359 | 106.26
25 | MgCl2 | 1000 | 0.2 | 40 | 0.464 | 105.6
25 | MgCl2 | 1000 | 0.2 | 40 | 0.599 | 104.01
25 | MgCl2 | 1000 | 0.2 | 40 | 0.774 | 101.92
25 | MgCl2 | 1000 | 0.2 | 40 | 1 | 99.38
25 | MgCl2 | 1000 | 0.2 | 40 | 1.29 | 96.391
25 | MgCl2 | 1000 | 0.2 | 40 | 1.67 | 92.744
25 | MgCl2 | 1000 | 0.2 | 40 | 2.15 | 88.379
25 | MgCl2 | 1000 | 0.2 | 40 | 2.78 | 83.985
25 | MgCl2 | 1000 | 0.2 | 40 | 3.59 | 79.269
25 | MgCl2 | 1000 | 0.2 | 40 | 4.64 | 74.209
25 | MgCl2 | 1000 | 0.2 | 40 | 5.99 | 69.174
25 | MgCl2 | 1000 | 0.2 | 40 | 7.74 | 64.076
25 | MgCl2 | 1000 | 0.2 | 40 | 10 | 59.108
25 | MgCl2 | 1000 | 0.2 | 40 | 12.9 | 54.242
25 | MgCl2 | 1000 | 0.2 | 40 | 16.7 | 49.579
25 | MgCl2 | 1000 | 0.2 | 40 | 21.5 | 45.192
25 | MgCl2 | 1000 | 0.2 | 40 | 27.8 | 41.038
25 | MgCl2 | 1000 | 0.2 | 40 | 35.9 | 37.218
25 | MgCl2 | 1000 | 0.2 | 40 | 46.4 | 33.694
25 | MgCl2 | 1000 | 0.2 | 40 | 59.9 | 30.485
25 | MgCl2 | 1000 | 0.2 | 40 | 77.4 | 27.561
25 | MgCl2 | 1000 | 0.2 | 40 | 100 | 24.98
25 | MgCl2 | 1000 | 0.2 | 35 | 0.1 | 85.448
25 | MgCl2 | 1000 | 0.2 | 35 | 0.129 | 84.914
25 | MgCl2 | 1000 | 0.2 | 35 | 0.167 | 83.875
25 | MgCl2 | 1000 | 0.2 | 35 | 0.215 | 83.551
25 | MgCl2 | 1000 | 0.2 | 35 | 0.278 | 83.374
25 | MgCl2 | 1000 | 0.2 | 35 | 0.359 | 82.637
25 | MgCl2 | 1000 | 0.2 | 35 | 0.464 | 82.45
25 | MgCl2 | 1000 | 0.2 | 35 | 0.599 | 82.249
25 | MgCl2 | 1000 | 0.2 | 35 | 0.774 | 80.3
25 | MgCl2 | 1000 | 0.2 | 35 | 1 | 78.912
25 | MgCl2 | 1000 | 0.2 | 35 | 1.29 | 76.79
25 | MgCl2 | 1000 | 0.2 | 35 | 1.67 | 74.346
25 | MgCl2 | 1000 | 0.2 | 35 | 2.15 | 71.229
25 | MgCl2 | 1000 | 0.2 | 35 | 2.78 | 68.148
25 | MgCl2 | 1000 | 0.2 | 35 | 3.59 | 64.812
25 | MgCl2 | 1000 | 0.2 | 35 | 4.64 | 61.053
25 | MgCl2 | 1000 | 0.2 | 35 | 5.99 | 57.353
25 | MgCl2 | 1000 | 0.2 | 35 | 7.74 | 53.495
25 | MgCl2 | 1000 | 0.2 | 35 | 10 | 49.678
25 | MgCl2 | 1000 | 0.2 | 35 | 12.9 | 45.895
25 | MgCl2 | 1000 | 0.2 | 35 | 16.7 | 42.206
25 | MgCl2 | 1000 | 0.2 | 35 | 21.5 | 38.699
25 | MgCl2 | 1000 | 0.2 | 35 | 27.8 | 35.357
25 | MgCl2 | 1000 | 0.2 | 35 | 35.9 | 32.251
25 | MgCl2 | 1000 | 0.2 | 35 | 46.4 | 29.364
25 | MgCl2 | 1000 | 0.2 | 35 | 59.9 | 26.708
25 | MgCl2 | 1000 | 0.2 | 35 | 77.4 | 24.268
25 | MgCl2 | 1000 | 0.2 | 35 | 100 | 22.117
25 | MgCl2 | 1000 | 0.2 | 30 | 0.1 | 63.396
25 | MgCl2 | 1000 | 0.2 | 30 | 0.129 | 63.391
25 | MgCl2 | 1000 | 0.2 | 30 | 0.167 | 63.008
25 | MgCl2 | 1000 | 0.2 | 30 | 0.215 | 63.92
25 | MgCl2 | 1000 | 0.2 | 30 | 0.278 | 63.923
25 | MgCl2 | 1000 | 0.2 | 30 | 0.359 | 63.47
25 | MgCl2 | 1000 | 0.2 | 30 | 0.464 | 62.987
25 | MgCl2 | 1000 | 0.2 | 30 | 0.599 | 62.63
25 | MgCl2 | 1000 | 0.2 | 30 | 0.774 | 61.953
25 | MgCl2 | 1000 | 0.2 | 30 | 1 | 61.002
25 | MgCl2 | 1000 | 0.2 | 30 | 1.29 | 59.317
25 | MgCl2 | 1000 | 0.2 | 30 | 1.67 | 57.799
25 | MgCl2 | 1000 | 0.2 | 30 | 2.15 | 55.919
25 | MgCl2 | 1000 | 0.2 | 30 | 2.78 | 53.872
25 | MgCl2 | 1000 | 0.2 | 30 | 3.59 | 51.415
25 | MgCl2 | 1000 | 0.2 | 30 | 4.64 | 48.905
25 | MgCl2 | 1000 | 0.2 | 30 | 5.99 | 46.233
25 | MgCl2 | 1000 | 0.2 | 30 | 7.74 | 43.438
25 | MgCl2 | 1000 | 0.2 | 30 | 10 | 40.628
25 | MgCl2 | 1000 | 0.2 | 30 | 12.9 | 37.806
25 | MgCl2 | 1000 | 0.2 | 30 | 16.7 | 35.054
25 | MgCl2 | 1000 | 0.2 | 30 | 21.5 | 32.341
25 | MgCl2 | 1000 | 0.2 | 30 | 27.8 | 29.763
25 | MgCl2 | 1000 | 0.2 | 30 | 35.9 | 27.32
25 | MgCl2 | 1000 | 0.2 | 30 | 46.4 | 25.036
25 | MgCl2 | 1000 | 0.2 | 30 | 59.9 | 22.88
25 | MgCl2 | 1000 | 0.2 | 30 | 77.4 | 20.939
25 | MgCl2 | 1000 | 0.2 | 30 | 100 | 19.181
25 | MgCl2 | 1000 | 0.3 | 20 | 0.1 | 118.8
25 | MgCl2 | 1000 | 0.3 | 20 | 0.129 | 107.68
25 | MgCl2 | 1000 | 0.3 | 20 | 0.167 | 81.055
25 | MgCl2 | 1000 | 0.3 | 20 | 0.215 | 62.651
25 | MgCl2 | 1000 | 0.3 | 20 | 0.278 | 52.275
25 | MgCl2 | 1000 | 0.3 | 20 | 0.359 | 48.451
25 | MgCl2 | 1000 | 0.3 | 20 | 0.464 | 48.488
25 | MgCl2 | 1000 | 0.3 | 20 | 0.599 | 47.408
25 | MgCl2 | 1000 | 0.3 | 20 | 0.774 | 46.171
25 | MgCl2 | 1000 | 0.3 | 20 | 1 | 45.117
25 | MgCl2 | 1000 | 0.3 | 20 | 1.29 | 44.448
25 | MgCl2 | 1000 | 0.3 | 20 | 1.67 | 43.693
25 | MgCl2 | 1000 | 0.3 | 20 | 2.15 | 42.058
25 | MgCl2 | 1000 | 0.3 | 20 | 2.78 | 40.253
25 | MgCl2 | 1000 | 0.3 | 20 | 3.59 | 38.469
25 | MgCl2 | 1000 | 0.3 | 20 | 4.64 | 36.642
25 | MgCl2 | 1000 | 0.3 | 20 | 5.99 | 34.473
25 | MgCl2 | 1000 | 0.3 | 20 | 7.74 | 32.492
25 | MgCl2 | 1000 | 0.3 | 20 | 10 | 30.359
25 | MgCl2 | 1000 | 0.3 | 20 | 12.9 | 27.98
25 | MgCl2 | 1000 | 0.3 | 20 | 16.7 | 25.977
25 | MgCl2 | 1000 | 0.3 | 20 | 21.5 | 24.089
25 | MgCl2 | 1000 | 0.3 | 20 | 27.8 | 22.244
25 | MgCl2 | 1000 | 0.3 | 20 | 35.9 | 20.523
25 | MgCl2 | 1000 | 0.3 | 20 | 46.4 | 18.89
25 | MgCl2 | 1000 | 0.3 | 20 | 59.9 | 17.411
25 | MgCl2 | 1000 | 0.3 | 20 | 77.4 | 16.031
25 | MgCl2 | 1000 | 0.3 | 20 | 100 | 14.805
25 | MgCl2 | 1000 | 0.3 | 18 | 0.1 | 38.107
25 | MgCl2 | 1000 | 0.3 | 18 | 0.129 | 38.164
25 | MgCl2 | 1000 | 0.3 | 18 | 0.167 | 37.796
25 | MgCl2 | 1000 | 0.3 | 18 | 0.215 | 37.775
25 | MgCl2 | 1000 | 0.3 | 18 | 0.278 | 36.749
25 | MgCl2 | 1000 | 0.3 | 18 | 0.359 | 36.796
25 | MgCl2 | 1000 | 0.3 | 18 | 0.464 | 36.595
25 | MgCl2 | 1000 | 0.3 | 18 | 0.599 | 36.119
25 | MgCl2 | 1000 | 0.3 | 18 | 0.774 | 35.753
25 | MgCl2 | 1000 | 0.3 | 18 | 1 | 36.042
25 | MgCl2 | 1000 | 0.3 | 18 | 1.29 | 36.038
25 | MgCl2 | 1000 | 0.3 | 18 | 1.67 | 34.986
25 | MgCl2 | 1000 | 0.3 | 18 | 2.15 | 33.768
25 | MgCl2 | 1000 | 0.3 | 18 | 2.78 | 32.536
25 | MgCl2 | 1000 | 0.3 | 18 | 3.59 | 31.66
25 | MgCl2 | 1000 | 0.3 | 18 | 4.64 | 30.078
25 | MgCl2 | 1000 | 0.3 | 18 | 5.99 | 28.667
25 | MgCl2 | 1000 | 0.3 | 18 | 7.74 | 27.055
25 | MgCl2 | 1000 | 0.3 | 18 | 10 | 25.552
25 | MgCl2 | 1000 | 0.3 | 18 | 12.9 | 23.943
25 | MgCl2 | 1000 | 0.3 | 18 | 16.7 | 22.359
25 | MgCl2 | 1000 | 0.3 | 18 | 21.5 | 20.832
25 | MgCl2 | 1000 | 0.3 | 18 | 27.8 | 19.319
25 | MgCl2 | 1000 | 0.3 | 18 | 35.9 | 17.923
25 | MgCl2 | 1000 | 0.3 | 18 | 46.4 | 16.593
25 | MgCl2 | 1000 | 0.3 | 18 | 59.9 | 15.34
25 | MgCl2 | 1000 | 0.3 | 18 | 77.4 | 14.187
25 | MgCl2 | 1000 | 0.3 | 18 | 100 | 13.201
25 | MgCl2 | 1000 | 0.3 | 15 | 0.1 | 19.092
25 | MgCl2 | 1000 | 0.3 | 15 | 0.129 | 20.136
25 | MgCl2 | 1000 | 0.3 | 15 | 0.167 | 20.185
25 | MgCl2 | 1000 | 0.3 | 15 | 0.215 | 20.832
25 | MgCl2 | 1000 | 0.3 | 15 | 0.278 | 20.841
25 | MgCl2 | 1000 | 0.3 | 15 | 0.359 | 21.073
25 | MgCl2 | 1000 | 0.3 | 15 | 0.464 | 22.091
25 | MgCl2 | 1000 | 0.3 | 15 | 0.599 | 22.499
25 | MgCl2 | 1000 | 0.3 | 15 | 0.774 | 23.069
25 | MgCl2 | 1000 | 0.3 | 15 | 1 | 22.688
25 | MgCl2 | 1000 | 0.3 | 15 | 1.29 | 21.992
25 | MgCl2 | 1000 | 0.3 | 15 | 1.67 | 21.553
25 | MgCl2 | 1000 | 0.3 | 15 | 2.15 | 21.045
25 | MgCl2 | 1000 | 0.3 | 15 | 2.78 | 21.001
25 | MgCl2 | 1000 | 0.3 | 15 | 3.59 | 20.253
25 | MgCl2 | 1000 | 0.3 | 15 | 4.64 | 19.505
25 | MgCl2 | 1000 | 0.3 | 15 | 5.99 | 18.931
25 | MgCl2 | 1000 | 0.3 | 15 | 7.74 | 18.049
25 | MgCl2 | 1000 | 0.3 | 15 | 10 | 17.226
25 | MgCl2 | 1000 | 0.3 | 15 | 12.9 | 16.395
25 | MgCl2 | 1000 | 0.3 | 15 | 16.7 | 15.522
25 | MgCl2 | 1000 | 0.3 | 15 | 21.5 | 14.618
25 | MgCl2 | 1000 | 0.3 | 15 | 27.8 | 13.754
25 | MgCl2 | 1000 | 0.3 | 15 | 35.9 | 12.914
25 | MgCl2 | 1000 | 0.3 | 15 | 46.4 | 12.124
25 | MgCl2 | 1000 | 0.3 | 15 | 59.9 | 11.342
25 | MgCl2 | 1000 | 0.3 | 15 | 77.4 | 10.661
25 | MgCl2 | 1000 | 0.3 | 15 | 100 | 10.04
25 | MgCl2 | 1000 | 0.3 | 12 | 0.1 | 7.698
25 | MgCl2 | 1000 | 0.3 | 12 | 0.129 | 10.151
25 | MgCl2 | 1000 | 0.3 | 12 | 0.167 | 11.165
25 | MgCl2 | 1000 | 0.3 | 12 | 0.215 | 13.746
25 | MgCl2 | 1000 | 0.3 | 12 | 0.278 | 14.367
25 | MgCl2 | 1000 | 0.3 | 12 | 0.359 | 15.5
25 | MgCl2 | 1000 | 0.3 | 12 | 0.464 | 16.391
25 | MgCl2 | 1000 | 0.3 | 12 | 0.599 | 15.716
25 | MgCl2 | 1000 | 0.3 | 12 | 0.774 | 15.239
25 | MgCl2 | 1000 | 0.3 | 12 | 1 | 14.76
25 | MgCl2 | 1000 | 0.3 | 12 | 1.29 | 14.413
25 | MgCl2 | 1000 | 0.3 | 12 | 1.67 | 14.129
25 | MgCl2 | 1000 | 0.3 | 12 | 2.15 | 14.347
25 | MgCl2 | 1000 | 0.3 | 12 | 2.78 | 14.273
25 | MgCl2 | 1000 | 0.3 | 12 | 3.59 | 13.738
25 | MgCl2 | 1000 | 0.3 | 12 | 4.64 | 13.536
25 | MgCl2 | 1000 | 0.3 | 12 | 5.99 | 13.104
25 | MgCl2 | 1000 | 0.3 | 12 | 7.74 | 12.724
25 | MgCl2 | 1000 | 0.3 | 12 | 10 | 12.166
25 | MgCl2 | 1000 | 0.3 | 12 | 12.9 | 11.702
25 | MgCl2 | 1000 | 0.3 | 12 | 16.7 | 11.191
25 | MgCl2 | 1000 | 0.3 | 12 | 21.5 | 10.655
25 | MgCl2 | 1000 | 0.3 | 12 | 27.8 | 10.164
25 | MgCl2 | 1000 | 0.3 | 12 | 35.9 | 9.6367
25 | MgCl2 | 1000 | 0.3 | 12 | 46.4 | 9.1474
25 | MgCl2 | 1000 | 0.3 | 12 | 59.9 | 8.6965
25 | MgCl2 | 1000 | 0.3 | 12 | 77.4 | 8.2776
25 | MgCl2 | 1000 | 0.3 | 12 | 100 | 7.876
25 | MgCl2 | 1000 | 0.3 | 10 | 0.1 | 9.2276
25 | MgCl2 | 1000 | 0.3 | 10 | 0.129 | 9.9145
25 | MgCl2 | 1000 | 0.3 | 10 | 0.167 | 10.458
25 | MgCl2 | 1000 | 0.3 | 10 | 0.215 | 10.053
25 | MgCl2 | 1000 | 0.3 | 10 | 0.278 | 9.7355
25 | MgCl2 | 1000 | 0.3 | 10 | 0.359 | 10.023
25 | MgCl2 | 1000 | 0.3 | 10 | 0.464 | 10.041
25 | MgCl2 | 1000 | 0.3 | 10 | 0.599 | 10.721
25 | MgCl2 | 1000 | 0.3 | 10 | 0.774 | 11.088
25 | MgCl2 | 1000 | 0.3 | 10 | 1 | 11.451
25 | MgCl2 | 1000 | 0.3 | 10 | 1.29 | 11.141
25 | MgCl2 | 1000 | 0.3 | 10 | 1.67 | 10.761
25 | MgCl2 | 1000 | 0.3 | 10 | 2.15 | 10.547
25 | MgCl2 | 1000 | 0.3 | 10 | 2.78 | 10.663
25 | MgCl2 | 1000 | 0.3 | 10 | 3.59 | 10.552
25 | MgCl2 | 1000 | 0.3 | 10 | 4.64 | 10.183
25 | MgCl2 | 1000 | 0.3 | 10 | 5.99 | 10.133
25 | MgCl2 | 1000 | 0.3 | 10 | 7.74 | 9.7168
25 | MgCl2 | 1000 | 0.3 | 10 | 10 | 9.4797
25 | MgCl2 | 1000 | 0.3 | 10 | 12.9 | 9.1844
25 | MgCl2 | 1000 | 0.3 | 10 | 16.7 | 8.8416
25 | MgCl2 | 1000 | 0.3 | 10 | 21.5 | 8.4658
25 | MgCl2 | 1000 | 0.3 | 10 | 27.8 | 8.0925
25 | MgCl2 | 1000 | 0.3 | 10 | 35.9 | 7.7505
25 | MgCl2 | 1000 | 0.3 | 10 | 46.4 | 7.4253
25 | MgCl2 | 1000 | 0.3 | 10 | 59.9 | 7.079
25 | MgCl2 | 1000 | 0.3 | 10 | 77.4 | 6.8016
25 | MgCl2 | 1000 | 0.3 | 10 | 100 | 6.5744
25 | MgCl2 | 1000 | 0.3 | 8 | 1 | 8.0616
25 | MgCl2 | 1000 | 0.3 | 8 | 1.29 | 7.6947
25 | MgCl2 | 1000 | 0.3 | 8 | 1.67 | 7.5901
25 | MgCl2 | 1000 | 0.3 | 8 | 2.15 | 8.1537
25 | MgCl2 | 1000 | 0.3 | 8 | 2.78 | 7.6984
25 | MgCl2 | 1000 | 0.3 | 8 | 3.59 | 7.6822
25 | MgCl2 | 1000 | 0.3 | 8 | 4.64 | 7.5957
25 | MgCl2 | 1000 | 0.3 | 8 | 5.99 | 7.5172
25 | MgCl2 | 1000 | 0.3 | 8 | 7.74 | 7.2436
25 | MgCl2 | 1000 | 0.3 | 8 | 10 | 7.104
25 | MgCl2 | 1000 | 0.3 | 8 | 12.9 | 6.9188
25 | MgCl2 | 1000 | 0.3 | 8 | 16.7 | 6.6966
25 | MgCl2 | 1000 | 0.3 | 8 | 21.5 | 6.4975
25 | MgCl2 | 1000 | 0.3 | 8 | 27.8 | 6.2645
25 | MgCl2 | 1000 | 0.3 | 8 | 35.9 | 6.0503
25 | MgCl2 | 1000 | 0.3 | 8 | 46.4 | 5.8561
25 | MgCl2 | 1000 | 0.3 | 8 | 59.9 | 5.6371
25 | MgCl2 | 1000 | 0.3 | 8 | 77.4 | 5.4934
25 | MgCl2 | 1000 | 0.3 | 8 | 100 | 5.3406
25 | MgCl2 | 1000 | 0.3 | 7 | 1 | 7.065
25 | MgCl2 | 1000 | 0.3 | 7 | 1.29 | 7.0379
25 | MgCl2 | 1000 | 0.3 | 7 | 1.67 | 7.2526
25 | MgCl2 | 1000 | 0.3 | 7 | 2.15 | 6.8547
25 | MgCl2 | 1000 | 0.3 | 7 | 2.78 | 6.7652
25 | MgCl2 | 1000 | 0.3 | 7 | 3.59 | 6.8725
25 | MgCl2 | 1000 | 0.3 | 7 | 4.64 | 6.6083
25 | MgCl2 | 1000 | 0.3 | 7 | 5.99 | 6.6152
25 | MgCl2 | 1000 | 0.3 | 7 | 7.74 | 6.5347
25 | MgCl2 | 1000 | 0.3 | 7 | 10 | 6.3167
25 | MgCl2 | 1000 | 0.3 | 7 | 12.9 | 6.1455
25 | MgCl2 | 1000 | 0.3 | 7 | 16.7 | 5.993
25 | MgCl2 | 1000 | 0.3 | 7 | 21.5 | 5.8173
25 | MgCl2 | 1000 | 0.3 | 7 | 27.8 | 5.6186
25 | MgCl2 | 1000 | 0.3 | 7 | 35.9 | 5.4424
25 | MgCl2 | 1000 | 0.3 | 7 | 46.4 | 5.2713
25 | MgCl2 | 1000 | 0.3 | 7 | 59.9 | 5.1015
25 | MgCl2 | 1000 | 0.3 | 7 | 77.4 | 4.9671
25 | MgCl2 | 1000 | 0.3 | 7 | 100 | 4.8555
25 | MgCl2 | 1000 | 0.3 | 6 | 1 | 6.0391
25 | MgCl2 | 1000 | 0.3 | 6 | 1.29 | 6.0071
25 | MgCl2 | 1000 | 0.3 | 6 | 1.67 | 5.5012
25 | MgCl2 | 1000 | 0.3 | 6 | 2.15 | 5.3539
25 | MgCl2 | 1000 | 0.3 | 6 | 2.78 | 5.7897
25 | MgCl2 | 1000 | 0.3 | 6 | 3.59 | 5.4346
25 | MgCl2 | 1000 | 0.3 | 6 | 4.64 | 5.6036
25 | MgCl2 | 1000 | 0.3 | 6 | 5.99 | 5.3395
25 | MgCl2 | 1000 | 0.3 | 6 | 7.74 | 5.3542
25 | MgCl2 | 1000 | 0.3 | 6 | 10 | 5.284
25 | MgCl2 | 1000 | 0.3 | 6 | 12.9 | 5.1564
25 | MgCl2 | 1000 | 0.3 | 6 | 16.7 | 5.0171
25 | MgCl2 | 1000 | 0.3 | 6 | 21.5 | 4.8548
25 | MgCl2 | 1000 | 0.3 | 6 | 27.8 | 4.7561
25 | MgCl2 | 1000 | 0.3 | 6 | 35.9 | 4.6198
25 | MgCl2 | 1000 | 0.3 | 6 | 46.4 | 4.4963
25 | MgCl2 | 1000 | 0.3 | 6 | 59.9 | 4.3914
25 | MgCl2 | 1000 | 0.3 | 6 | 77.4 | 4.2894
25 | MgCl2 | 1000 | 0.3 | 6 | 100 | 4.2594
25 | MgCl2 | 1000 | 0.3 | 5 | 1 | 4.7197
25 | MgCl2 | 1000 | 0.3 | 5 | 1.29 | 4.2975
25 | MgCl2 | 1000 | 0.3 | 5 | 1.67 | 4.4228
25 | MgCl2 | 1000 | 0.3 | 5 | 2.15 | 4.8709
25 | MgCl2 | 1000 | 0.3 | 5 | 2.78 | 4.4842
25 | MgCl2 | 1000 | 0.3 | 5 | 3.59 | 4.6034
25 | MgCl2 | 1000 | 0.3 | 5 | 4.64 | 4.5028
25 | MgCl2 | 1000 | 0.3 | 5 | 5.99 | 4.5543
25 | MgCl2 | 1000 | 0.3 | 5 | 7.74 | 4.3635
25 | MgCl2 | 1000 | 0.3 | 5 | 10 | 4.316
25 | MgCl2 | 1000 | 0.3 | 5 | 12.9 | 4.2504
25 | MgCl2 | 1000 | 0.3 | 5 | 16.7 | 4.1667
25 | MgCl2 | 1000 | 0.3 | 5 | 21.5 | 4.1071
25 | MgCl2 | 1000 | 0.3 | 5 | 27.8 | 4.0019
25 | MgCl2 | 1000 | 0.3 | 5 | 35.9 | 3.9283
25 | MgCl2 | 1000 | 0.3 | 5 | 46.4 | 3.8592
25 | MgCl2 | 1000 | 0.3 | 5 | 59.9 | 3.7756
25 | MgCl2 | 1000 | 0.3 | 5 | 77.4 | 3.752
25 | MgCl2 | 1000 | 0.3 | 5 | 100 | 3.6972
25 | MgCl2 | 1000 | 0.3 | 4 | 1 | 5.2983
25 | MgCl2 | 1000 | 0.3 | 4 | 1.29 | 4.219
25 | MgCl2 | 1000 | 0.3 | 4 | 1.67 | 4.1034
25 | MgCl2 | 1000 | 0.3 | 4 | 2.15 | 4.8179
25 | MgCl2 | 1000 | 0.3 | 4 | 2.78 | 4.3248
25 | MgCl2 | 1000 | 0.3 | 4 | 3.59 | 4.3329
25 | MgCl2 | 1000 | 0.3 | 4 | 4.64 | 4.2863
25 | MgCl2 | 1000 | 0.3 | 4 | 5.99 | 4.2861
25 | MgCl2 | 1000 | 0.3 | 4 | 7.74 | 4.0757
25 | MgCl2 | 1000 | 0.3 | 4 | 10 | 4.0464
25 | MgCl2 | 1000 | 0.3 | 4 | 12.9 | 3.9871
25 | MgCl2 | 1000 | 0.3 | 4 | 16.7 | 3.8979
25 | MgCl2 | 1000 | 0.3 | 4 | 21.5 | 3.842
25 | MgCl2 | 1000 | 0.3 | 4 | 27.8 | 3.7562
25 | MgCl2 | 1000 | 0.3 | 4 | 35.9 | 3.6866
25 | MgCl2 | 1000 | 0.3 | 4 | 46.4 | 3.6358
25 | MgCl2 | 1000 | 0.3 | 4 | 59.9 | 3.4511
25 | MgCl2 | 1000 | 0.3 | 4 | 77.4 | 3.4279
25 | MgCl2 | 1000 | 0.3 | 4 | 100 | 3.4035
25 | MgCl2 | 1000 | 0.3 | 3 | 1 | 3.1964
25 | MgCl2 | 1000 | 0.3 | 3 | 1.29 | 2.7961
25 | MgCl2 | 1000 | 0.3 | 3 | 1.67 | 2.92
25 | MgCl2 | 1000 | 0.3 | 3 | 2.15 | 3.3841
25 | MgCl2 | 1000 | 0.3 | 3 | 2.78 | 2.9895
25 | MgCl2 | 1000 | 0.3 | 3 | 3.59 | 3.1349
25 | MgCl2 | 1000 | 0.3 | 3 | 4.64 | 3.0455
25 | MgCl2 | 1000 | 0.3 | 3 | 5.99 | 3.1242
25 | MgCl2 | 1000 | 0.3 | 3 | 7.74 | 2.9647
25 | MgCl2 | 1000 | 0.3 | 3 | 10 | 2.9687
25 | MgCl2 | 1000 | 0.3 | 3 | 12.9 | 2.9493
25 | MgCl2 | 1000 | 0.3 | 3 | 16.7 | 2.9145
25 | MgCl2 | 1000 | 0.3 | 3 | 21.5 | 2.905
25 | MgCl2 | 1000 | 0.3 | 3 | 27.8 | 2.8615
25 | MgCl2 | 1000 | 0.3 | 3 | 35.9 | 2.838
25 | MgCl2 | 1000 | 0.3 | 3 | 46.4 | 2.8242
25 | MgCl2 | 1000 | 0.3 | 3 | 59.9 | 2.786
25 | MgCl2 | 1000 | 0.3 | 3 | 77.4 | 2.8061
25 | MgCl2 | 1000 | 0.3 | 3 | 100 | 2.7901
25 | MgCl2 | 1000 | 0.3 | 2.5 | 1 | 2.188
25 | MgCl2 | 1000 | 0.3 | 2.5 | 1.29 | 2.608
25 | MgCl2 | 1000 | 0.3 | 2.5 | 1.67 | 3.0621
25 | MgCl2 | 1000 | 0.3 | 2.5 | 2.15 | 2.6376
25 | MgCl2 | 1000 | 0.3 | 2.5 | 2.78 | 2.5194
25 | MgCl2 | 1000 | 0.3 | 2.5 | 3.59 | 2.797
25 | MgCl2 | 1000 | 0.3 | 2.5 | 4.64 | 2.5656
25 | MgCl2 | 1000 | 0.3 | 2.5 | 5.99 | 2.7004
25 | MgCl2 | 1000 | 0.3 | 2.5 | 7.74 | 2.71
25 | MgCl2 | 1000 | 0.3 | 2.5 | 10 | 2.6232
25 | MgCl2 | 1000 | 0.3 | 2.5 | 12.9 | 2.5973
25 | MgCl2 | 1000 | 0.3 | 2.5 | 16.7 | 2.5964
25 | MgCl2 | 1000 | 0.3 | 2.5 | 21.5 | 2.5864
25 | MgCl2 | 1000 | 0.3 | 2.5 | 27.8 | 2.5489
25 | MgCl2 | 1000 | 0.3 | 2.5 | 35.9 | 2.5379
25 | MgCl2 | 1000 | 0.3 | 2.5 | 46.4 | 2.5228
25 | MgCl2 | 1000 | 0.3 | 2.5 | 59.9 | 2.5456
25 | MgCl2 | 1000 | 0.3 | 2.5 | 77.4 | 2.5423
25 | MgCl2 | 1000 | 0.3 | 2.5 | 100 | 2.5335
25 | MgCl2 | 1000 | 0.3 | 2 | 1 | 3.1087
25 | MgCl2 | 1000 | 0.3 | 2 | 1.29 | 2.5665
25 | MgCl2 | 1000 | 0.3 | 2 | 1.67 | 2.1573
25 | MgCl2 | 1000 | 0.3 | 2 | 2.15 | 2.3963
25 | MgCl2 | 1000 | 0.3 | 2 | 2.78 | 2.5443
25 | MgCl2 | 1000 | 0.3 | 2 | 3.59 | 2.2541
25 | MgCl2 | 1000 | 0.3 | 2 | 4.64 | 2.5068
25 | MgCl2 | 1000 | 0.3 | 2 | 5.99 | 2.3333
25 | MgCl2 | 1000 | 0.3 | 2 | 7.74 | 2.3623
25 | MgCl2 | 1000 | 0.3 | 2 | 10 | 2.4091
25 | MgCl2 | 1000 | 0.3 | 2 | 12.9 | 2.3934
25 | MgCl2 | 1000 | 0.3 | 2 | 16.7 | 2.3551
25 | MgCl2 | 1000 | 0.3 | 2 | 21.5 | 2.3263
25 | MgCl2 | 1000 | 0.3 | 2 | 27.8 | 2.3314
25 | MgCl2 | 1000 | 0.3 | 2 | 35.9 | 2.3237
25 | MgCl2 | 1000 | 0.3 | 2 | 46.4 | 2.3207
25 | MgCl2 | 1000 | 0.3 | 2 | 59.9 | 2.2915
25 | MgCl2 | 1000 | 0.3 | 2 | 77.4 | 2.3044
25 | MgCl2 | 1000 | 0.3 | 2 | 100 | 2.3397
25 | MgCl2 | 1000 | 0.3 | 1.5 | 1 | 2.6318
25 | MgCl2 | 1000 | 0.3 | 1.5 | 1.29 | 2.2638
25 | MgCl2 | 1000 | 0.3 | 1.5 | 1.67 | 1.8537
25 | MgCl2 | 1000 | 0.3 | 1.5 | 2.15 | 2.0456
25 | MgCl2 | 1000 | 0.3 | 1.5 | 2.78 | 2.2452
25 | MgCl2 | 1000 | 0.3 | 1.5 | 3.59 | 1.9326
25 | MgCl2 | 1000 | 0.3 | 1.5 | 4.64 | 2.192
25 | MgCl2 | 1000 | 0.3 | 1.5 | 5.99 | 2.0115
25 | MgCl2 | 1000 | 0.3 | 1.5 | 7.74 | 2.0649
25 | MgCl2 | 1000 | 0.3 | 1.5 | 10 | 2.1018
25 | MgCl2 | 1000 | 0.3 | 1.5 | 12.9 | 2.0984
25 | MgCl2 | 1000 | 0.3 | 1.5 | 16.7 | 2.0657
25 | MgCl2 | 1000 | 0.3 | 1.5 | 21.5 | 2.0449
25 | MgCl2 | 1000 | 0.3 | 1.5 | 27.8 | 2.0647
25 | MgCl2 | 1000 | 0.3 | 1.5 | 35.9 | 2.0569
25 | MgCl2 | 1000 | 0.3 | 1.5 | 46.4 | 2.0667
25 | MgCl2 | 1000 | 0.3 | 1.5 | 59.9 | 2.0508
25 | MgCl2 | 1000 | 0.3 | 1.5 | 77.4 | 2.0657
25 | MgCl2 | 1000 | 0.3 | 1.5 | 100 | 2.1085
25 | CaCl2 | 1000 | 0.3 | 20 | 0.1 | 25.03
25 | CaCl2 | 1000 | 0.3 | 20 | 0.129 | 24.763
25 | CaCl2 | 1000 | 0.3 | 20 | 0.167 | 25.342
25 | CaCl2 | 1000 | 0.3 | 20 | 0.215 | 25.412
25 | CaCl2 | 1000 | 0.3 | 20 | 0.278 | 25.44
25 | CaCl2 | 1000 | 0.3 | 20 | 0.359 | 25.308
25 | CaCl2 | 1000 | 0.3 | 20 | 0.464 | 25.798
25 | CaCl2 | 1000 | 0.3 | 20 | 0.599 | 26.483
25 | CaCl2 | 1000 | 0.3 | 20 | 0.774 | 27.584
25 | CaCl2 | 1000 | 0.3 | 20 | 1 | 27.205
25 | CaCl2 | 1000 | 0.3 | 20 | 1.29 | 26.577
25 | CaCl2 | 1000 | 0.3 | 20 | 1.67 | 26.072
25 | CaCl2 | 1000 | 0.3 | 20 | 2.15 | 25.548
25 | CaCl2 | 1000 | 0.3 | 20 | 2.78 | 25.478
25 | CaCl2 | 1000 | 0.3 | 20 | 3.59 | 24.764
25 | CaCl2 | 1000 | 0.3 | 20 | 4.64 | 23.889
25 | CaCl2 | 1000 | 0.3 | 20 | 5.99 | 23.223
25 | CaCl2 | 1000 | 0.3 | 20 | 7.74 | 22.156
25 | CaCl2 | 1000 | 0.3 | 20 | 10 | 21.164
25 | CaCl2 | 1000 | 0.3 | 20 | 12.9 | 20.118
25 | CaCl2 | 1000 | 0.3 | 20 | 16.7 | 18.992
25 | CaCl2 | 1000 | 0.3 | 20 | 21.5 | 17.833
25 | CaCl2 | 1000 | 0.3 | 20 | 27.8 | 16.701
25 | CaCl2 | 1000 | 0.3 | 20 | 35.9 | 15.598
25 | CaCl2 | 1000 | 0.3 | 20 | 46.4 | 14.55
25 | CaCl2 | 1000 | 0.3 | 20 | 59.9 | 13.513
25 | CaCl2 | 1000 | 0.3 | 20 | 77.4 | 12.591
25 | CaCl2 | 1000 | 0.3 | 20 | 100 | 11.741
25 | CaCl2 | 1000 | 0.3 | 18 | 0.1 | 20.926
25 | CaCl2 | 1000 | 0.3 | 18 | 0.129 | 22.191
25 | CaCl2 | 1000 | 0.3 | 18 | 0.167 | 24.714
25 | CaCl2 | 1000 | 0.3 | 18 | 0.215 | 24.413
25 | CaCl2 | 1000 | 0.3 | 18 | 0.278 | 23.281
25 | CaCl2 | 1000 | 0.3 | 18 | 0.359 | 23.083
25 | CaCl2 | 1000 | 0.3 | 18 | 0.464 | 22.155
25 | CaCl2 | 1000 | 0.3 | 18 | 0.599 | 21.475
25 | CaCl2 | 1000 | 0.3 | 18 | 0.774 | 20.853
25 | CaCl2 | 1000 | 0.3 | 18 | 1 | 20.818
25 | CaCl2 | 1000 | 0.3 | 18 | 1.29 | 20.502
25 | CaCl2 | 1000 | 0.3 | 18 | 1.67 | 20.737
25 | CaCl2 | 1000 | 0.3 | 18 | 2.15 | 20.827
25 | CaCl2 | 1000 | 0.3 | 18 | 2.78 | 20.229
25 | CaCl2 | 1000 | 0.3 | 18 | 3.59 | 19.707
25 | CaCl2 | 1000 | 0.3 | 18 | 4.64 | 19.497
25 | CaCl2 | 1000 | 0.3 | 18 | 5.99 | 18.741
25 | CaCl2 | 1000 | 0.3 | 18 | 7.74 | 18.212
25 | CaCl2 | 1000 | 0.3 | 18 | 10 | 17.398
25 | CaCl2 | 1000 | 0.3 | 18 | 12.9 | 16.584
25 | CaCl2 | 1000 | 0.3 | 18 | 16.7 | 15.764
25 | CaCl2 | 1000 | 0.3 | 18 | 21.5 | 14.931
25 | CaCl2 | 1000 | 0.3 | 18 | 27.8 | 14.098
25 | CaCl2 | 1000 | 0.3 | 18 | 35.9 | 13.241
25 | CaCl2 | 1000 | 0.3 | 18 | 46.4 | 12.409
25 | CaCl2 | 1000 | 0.3 | 18 | 59.9 | 11.659
25 | CaCl2 | 1000 | 0.3 | 18 | 77.4 | 10.931
25 | CaCl2 | 1000 | 0.3 | 18 | 100 | 10.238
25 | CaCl2 | 1000 | 0.3 | 15 | 0.1 | 8.8888
25 | CaCl2 | 1000 | 0.3 | 15 | 0.129 | 11.122
25 | CaCl2 | 1000 | 0.3 | 15 | 0.167 | 13.507
25 | CaCl2 | 1000 | 0.3 | 15 | 0.215 | 13.362
25 | CaCl2 | 1000 | 0.3 | 15 | 0.278 | 15.31
25 | CaCl2 | 1000 | 0.3 | 15 | 0.359 | 16.285
25 | CaCl2 | 1000 | 0.3 | 15 | 0.464 | 16.525
25 | CaCl2 | 1000 | 0.3 | 15 | 0.599 | 16.197
25 | CaCl2 | 1000 | 0.3 | 15 | 0.774 | 15.354
25 | CaCl2 | 1000 | 0.3 | 15 | 1 | 14.931
25 | CaCl2 | 1000 | 0.3 | 15 | 1.29 | 14.781
25 | CaCl2 | 1000 | 0.3 | 15 | 1.67 | 14.601
25 | CaCl2 | 1000 | 0.3 | 15 | 2.15 | 15.003
25 | CaCl2 | 1000 | 0.3 | 15 | 2.78 | 14.811
25 | CaCl2 | 1000 | 0.3 | 15 | 3.59 | 14.392
25 | CaCl2 | 1000 | 0.3 | 15 | 4.64 | 14.288
25 | CaCl2 | 1000 | 0.3 | 15 | 5.99 | 13.874
25 | CaCl2 | 1000 | 0.3 | 15 | 7.74 | 13.575
25 | CaCl2 | 1000 | 0.3 | 15 | 10 | 13.029
25 | CaCl2 | 1000 | 0.3 | 15 | 12.9 | 12.558
25 | CaCl2 | 1000 | 0.3 | 15 | 16.7 | 12.041
25 | CaCl2 | 1000 | 0.3 | 15 | 21.5 | 11.489
25 | CaCl2 | 1000 | 0.3 | 15 | 27.8 | 10.955
25 | CaCl2 | 1000 | 0.3 | 15 | 35.9 | 10.379
25 | CaCl2 | 1000 | 0.3 | 15 | 46.4 | 9.821
25 | CaCl2 | 1000 | 0.3 | 15 | 59.9 | 9.3116
25 | CaCl2 | 1000 | 0.3 | 15 | 77.4 | 8.8252
25 | CaCl2 | 1000 | 0.3 | 15 | 100 | 8.3448
25 | CaCl2 | 1000 | 0.3 | 12 | 0.1 | 14.389
25 | CaCl2 | 1000 | 0.3 | 12 | 0.129 | 14.862
25 | CaCl2 | 1000 | 0.3 | 12 | 0.167 | 13.074
25 | CaCl2 | 1000 | 0.3 | 12 | 0.215 | 11.765
25 | CaCl2 | 1000 | 0.3 | 12 | 0.278 | 11.318
25 | CaCl2 | 1000 | 0.3 | 12 | 0.359 | 10.699
25 | CaCl2 | 1000 | 0.3 | 12 | 0.464 | 10.295
25 | CaCl2 | 1000 | 0.3 | 12 | 0.599 | 10.196
25 | CaCl2 | 1000 | 0.3 | 12 | 0.774 | 9.9692
25 | CaCl2 | 1000 | 0.3 | 12 | 1 | 9.9531
25 | CaCl2 | 1000 | 0.3 | 12 | 1.29 | 10.549
25 | CaCl2 | 1000 | 0.3 | 12 | 1.67 | 10.812
25 | CaCl2 | 1000 | 0.3 | 12 | 2.15 | 10.43
25 | CaCl2 | 1000 | 0.3 | 12 | 2.78 | 10.189
25 | CaCl2 | 1000 | 0.3 | 12 | 3.59 | 10.326
25 | CaCl2 | 1000 | 0.3 | 12 | 4.64 | 10.139
25 | CaCl2 | 1000 | 0.3 | 12 | 5.99 | 9.9112
25 | CaCl2 | 1000 | 0.3 | 12 | 7.74 | 9.7496
25 | CaCl2 | 1000 | 0.3 | 12 | 10 | 9.5475
25 | CaCl2 | 1000 | 0.3 | 12 | 12.9 | 9.2209
25 | CaCl2 | 1000 | 0.3 | 12 | 16.7 | 8.9018
25 | CaCl2 | 1000 | 0.3 | 12 | 21.5 | 8.5975
25 | CaCl2 | 1000 | 0.3 | 12 | 27.8 | 8.2189
25 | CaCl2 | 1000 | 0.3 | 12 | 35.9 | 7.8822
25 | CaCl2 | 1000 | 0.3 | 12 | 46.4 | 7.5344
25 | CaCl2 | 1000 | 0.3 | 12 | 59.9 | 7.2094
25 | CaCl2 | 1000 | 0.3 | 12 | 77.4 | 6.8876
25 | CaCl2 | 1000 | 0.3 | 12 | 100 | 6.6405
25 | CaCl2 | 1000 | 0.3 | 10 | 0.1 | 7.0545
25 | CaCl2 | 1000 | 0.3 | 10 | 0.129 | 6.7299
25 | CaCl2 | 1000 | 0.3 | 10 | 0.167 | 6.2203
25 | CaCl2 | 1000 | 0.3 | 10 | 0.215 | 6.4513
25 | CaCl2 | 1000 | 0.3 | 10 | 0.278 | 6.3803
25 | CaCl2 | 1000 | 0.3 | 10 | 0.359 | 6.405
25 | CaCl2 | 1000 | 0.3 | 10 | 0.464 | 7.0941
25 | CaCl2 | 1000 | 0.3 | 10 | 0.599 | 7.7798
25 | CaCl2 | 1000 | 0.3 | 10 | 0.774 | 8.722
25 | CaCl2 | 1000 | 0.3 | 10 | 1 | 8.6062
25 | CaCl2 | 1000 | 0.3 | 10 | 1.29 | 8.2371
25 | CaCl2 | 1000 | 0.3 | 10 | 1.67 | 8.0297
25 | CaCl2 | 1000 | 0.3 | 10 | 2.15 | 7.7692
25 | CaCl2 | 1000 | 0.3 | 10 | 2.78 | 8.1443
25 | CaCl2 | 1000 | 0.3 | 10 | 3.59 | 8.0105
25 | CaCl2 | 1000 | 0.3 | 10 | 4.64 | 7.769
25 | CaCl2 | 1000 | 0.3 | 10 | 5.99 | 7.8594
25 | CaCl2 | 1000 | 0.3 | 10 | 7.74 | 7.6048
25 | CaCl2 | 1000 | 0.3 | 10 | 10 | 7.4887
25 | CaCl2 | 1000 | 0.3 | 10 | 12.9 | 7.3435
25 | CaCl2 | 1000 | 0.3 | 10 | 16.7 | 7.1301
25 | CaCl2 | 1000 | 0.3 | 10 | 21.5 | 6.8827
25 | CaCl2 | 1000 | 0.3 | 10 | 27.8 | 6.6432
25 | CaCl2 | 1000 | 0.3 | 10 | 35.9 | 6.4042
25 | CaCl2 | 1000 | 0.3 | 10 | 46.4 | 6.1832
25 | CaCl2 | 1000 | 0.3 | 10 | 59.9 | 5.9276
25 | CaCl2 | 1000 | 0.3 | 10 | 77.4 | 5.7386
25 | CaCl2 | 1000 | 0.3 | 10 | 100 | 5.567
25 | CaCl2 | 1000 | 0.3 | 8 | 1 | 5.6513
25 | CaCl2 | 1000 | 0.3 | 8 | 1.29 | 5.9103
25 | CaCl2 | 1000 | 0.3 | 8 | 1.67 | 6.5043
25 | CaCl2 | 1000 | 0.3 | 8 | 2.15 | 6.0995
25 | CaCl2 | 1000 | 0.3 | 8 | 2.78 | 5.8542
25 | CaCl2 | 1000 | 0.3 | 8 | 3.59 | 6.1818
25 | CaCl2 | 1000 | 0.3 | 8 | 4.64 | 5.863
25 | CaCl2 | 1000 | 0.3 | 8 | 5.99 | 5.9764
25 | CaCl2 | 1000 | 0.3 | 8 | 7.74 | 5.8759
25 | CaCl2 | 1000 | 0.3 | 8 | 10 | 5.7138
25 | CaCl2 | 1000 | 0.3 | 8 | 12.9 | 5.602
25 | CaCl2 | 1000 | 0.3 | 8 | 16.7 | 5.4959
25 | CaCl2 | 1000 | 0.3 | 8 | 21.5 | 5.3827
25 | CaCl2 | 1000 | 0.3 | 8 | 27.8 | 5.2055
25 | CaCl2 | 1000 | 0.3 | 8 | 35.9 | 5.0609
25 | CaCl2 | 1000 | 0.3 | 8 | 46.4 | 4.9133
25 | CaCl2 | 1000 | 0.3 | 8 | 59.9 | 4.8089
25 | CaCl2 | 1000 | 0.3 | 8 | 77.4 | 4.69
25 | CaCl2 | 1000 | 0.3 | 8 | 100 | 4.5195
25 | CaCl2 | 1000 | 0.3 | 7 | 1 | 5.3069
25 | CaCl2 | 1000 | 0.3 | 7 | 1.29 | 4.8359
25 | CaCl2 | 1000 | 0.3 | 7 | 1.67 | 4.6042
25 | CaCl2 | 1000 | 0.3 | 7 | 2.15 | 5.1347
25 | CaCl2 | 1000 | 0.3 | 7 | 2.78 | 4.9595
25 | CaCl2 | 1000 | 0.3 | 7 | 3.59 | 4.8137
25 | CaCl2 | 1000 | 0.3 | 7 | 4.64 | 4.9498
25 | CaCl2 | 1000 | 0.3 | 7 | 5.99 | 4.8678
25 | CaCl2 | 1000 | 0.3 | 7 | 7.74 | 4.7856
25 | CaCl2 | 1000 | 0.3 | 7 | 10 | 4.7629
25 | CaCl2 | 1000 | 0.3 | 7 | 12.9 | 4.7048
25 | CaCl2 | 1000 | 0.3 | 7 | 16.7 | 4.59
25 | CaCl2 | 1000 | 0.3 | 7 | 21.5 | 4.4983
25 | CaCl2 | 1000 | 0.3 | 7 | 27.8 | 4.4014
25 | CaCl2 | 1000 | 0.3 | 7 | 35.9 | 4.2971
25 | CaCl2 | 1000 | 0.3 | 7 | 46.4 | 4.2084
25 | CaCl2 | 1000 | 0.3 | 7 | 59.9 | 4.0827
25 | CaCl2 | 1000 | 0.3 | 7 | 77.4 | 4.0171
25 | CaCl2 | 1000 | 0.3 | 7 | 100 | 3.9519
25 | CaCl2 | 1000 | 0.3 | 6 | 1 | 3.9516
25 | CaCl2 | 1000 | 0.3 | 6 | 1.29 | 3.7748
25 | CaCl2 | 1000 | 0.3 | 6 | 1.67 | 4.5662
25 | CaCl2 | 1000 | 0.3 | 6 | 2.15 | 4.2853
25 | CaCl2 | 1000 | 0.3 | 6 | 2.78 | 4.0505
25 | CaCl2 | 1000 | 0.3 | 6 | 3.59 | 4.3809
25 | CaCl2 | 1000 | 0.3 | 6 | 4.64 | 4.1341
25 | CaCl2 | 1000 | 0.3 | 6 | 5.99 | 4.2501
25 | CaCl2 | 1000 | 0.3 | 6 | 7.74 | 4.1585
25 | CaCl2 | 1000 | 0.3 | 6 | 10 | 4.0744
25 | CaCl2 | 1000 | 0.3 | 6 | 12.9 | 4.0272
25 | CaCl2 | 1000 | 0.3 | 6 | 16.7 | 3.9828
25 | CaCl2 | 1000 | 0.3 | 6 | 21.5 | 3.9409
25 | CaCl2 | 1000 | 0.3 | 6 | 27.8 | 3.8378
25 | CaCl2 | 1000 | 0.3 | 6 | 35.9 | 3.7684
25 | CaCl2 | 1000 | 0.3 | 6 | 46.4 | 3.6954
25 | CaCl2 | 1000 | 0.3 | 6 | 59.9 | 3.6543
25 | CaCl2 | 1000 | 0.3 | 6 | 77.4 | 3.6022
25 | CaCl2 | 1000 | 0.3 | 6 | 100 | 3.5301
25 | CaCl2 | 1000 | 0.3 | 5 | 1 | 4.2122
25 | CaCl2 | 1000 | 0.3 | 5 | 1.29 | 3.6792
25 | CaCl2 | 1000 | 0.3 | 5 | 1.67 | 3.3421
25 | CaCl2 | 1000 | 0.3 | 5 | 2.15 | 3.643
25 | CaCl2 | 1000 | 0.3 | 5 | 2.78 | 3.6736
25 | CaCl2 | 1000 | 0.3 | 5 | 3.59 | 3.4255
25 | CaCl2 | 1000 | 0.3 | 5 | 4.64 | 3.6535
25 | CaCl2 | 1000 | 0.3 | 5 | 5.99 | 3.502
25 | CaCl2 | 1000 | 0.3 | 5 | 7.74 | 3.5044
25 | CaCl2 | 1000 | 0.3 | 5 | 10 | 3.5167
25 | CaCl2 | 1000 | 0.3 | 5 | 12.9 | 3.4885
25 | CaCl2 | 1000 | 0.3 | 5 | 16.7 | 3.4209
25 | CaCl2 | 1000 | 0.3 | 5 | 21.5 | 3.3576
25 | CaCl2 | 1000 | 0.3 | 5 | 27.8 | 3.3273
25 | CaCl2 | 1000 | 0.3 | 5 | 35.9 | 3.2724
25 | CaCl2 | 1000 | 0.3 | 5 | 46.4 | 3.2323
25 | CaCl2 | 1000 | 0.3 | 5 | 59.9 | 3.1563
25 | CaCl2 | 1000 | 0.3 | 5 | 77.4 | 3.1325
25 | CaCl2 | 1000 | 0.3 | 5 | 100 | 3.1233
25 | CaCl2 | 1000 | 0.3 | 4 | 1 | 13.02
25 | CaCl2 | 1000 | 0.3 | 4 | 1.29 | 5.1416
25 | CaCl2 | 1000 | 0.3 | 4 | 1.67 | 3.9917
25 | CaCl2 | 1000 | 0.3 | 4 | 2.15 | 3.5507
25 | CaCl2 | 1000 | 0.3 | 4 | 2.78 | 3.5388
25 | CaCl2 | 1000 | 0.3 | 4 | 3.59 | 3.3383
25 | CaCl2 | 1000 | 0.3 | 4 | 4.64 | 3.4009
25 | CaCl2 | 1000 | 0.3 | 4 | 5.99 | 3.2589
25 | CaCl2 | 1000 | 0.3 | 4 | 7.74 | 3.162
25 | CaCl2 | 1000 | 0.3 | 4 | 10 | 3.1691
25 | CaCl2 | 1000 | 0.3 | 4 | 12.9 | 3.1097
25 | CaCl2 | 1000 | 0.3 | 4 | 16.7 | 3.0357
25 | CaCl2 | 1000 | 0.3 | 4 | 21.5 | 3.0078
25 | CaCl2 | 1000 | 0.3 | 4 | 27.8 | 2.9636
25 | CaCl2 | 1000 | 0.3 | 4 | 35.9 | 2.932
25 | CaCl2 | 1000 | 0.3 | 4 | 46.4 | 2.896
25 | CaCl2 | 1000 | 0.3 | 4 | 59.9 | 2.8906
25 | CaCl2 | 1000 | 0.3 | 4 | 77.4 | 2.8635
25 | CaCl2 | 1000 | 0.3 | 4 | 100 | 2.8967
25 | CaCl2 | 1000 | 0.3 | 3 | 1 | 4.5203
25 | CaCl2 | 1000 | 0.3 | 3 | 1.29 | 5.8273
25 | CaCl2 | 1000 | 0.3 | 3 | 1.67 | 2.9522
25 | CaCl2 | 1000 | 0.3 | 3 | 2.15 | 2.7534
25 | CaCl2 | 1000 | 0.3 | 3 | 2.78 | 3.2926
25 | CaCl2 | 1000 | 0.3 | 3 | 3.59 | 2.7517
25 | CaCl2 | 1000 | 0.3 | 3 | 4.64 | 3.0375
25 | CaCl2 | 1000 | 0.3 | 3 | 5.99 | 2.7306
25 | CaCl2 | 1000 | 0.3 | 3 | 7.74 | 2.8198
25 | CaCl2 | 1000 | 0.3 | 3 | 10 | 2.8118
25 | CaCl2 | 1000 | 0.3 | 3 | 12.9 | 2.7659
25 | CaCl2 | 1000 | 0.3 | 3 | 16.7 | 2.7226
25 | CaCl2 | 1000 | 0.3 | 3 | 21.5 | 2.6481
25 | CaCl2 | 1000 | 0.3 | 3 | 27.8 | 2.6522
25 | CaCl2 | 1000 | 0.3 | 3 | 35.9 | 2.6189
25 | CaCl2 | 1000 | 0.3 | 3 | 46.4 | 2.5932
25 | CaCl2 | 1000 | 0.3 | 3 | 59.9 | 2.5889
25 | CaCl2 | 1000 | 0.3 | 3 | 77.4 | 2.5498
25 | CaCl2 | 1000 | 0.3 | 3 | 100 | 2.488
25 | CaCl2 | 1000 | 0.3 | 2.5 | 1 | 2.9888
25 | CaCl2 | 1000 | 0.3 | 2.5 | 1.29 | 2.4131
25 | CaCl2 | 1000 | 0.3 | 2.5 | 1.67 | 2.1778
25 | CaCl2 | 1000 | 0.3 | 2.5 | 2.15 | 2.6268
25 | CaCl2 | 1000 | 0.3 | 2.5 | 2.78 | 2.5041
25 | CaCl2 | 1000 | 0.3 | 2.5 | 3.59 | 2.3281
25 | CaCl2 | 1000 | 0.3 | 2.5 | 4.64 | 2.5137
25 | CaCl2 | 1000 | 0.3 | 2.5 | 5.99 | 2.4319
25 | CaCl2 | 1000 | 0.3 | 2.5 | 7.74 | 2.4068
25 | CaCl2 | 1000 | 0.3 | 2.5 | 10 | 2.447
25 | CaCl2 | 1000 | 0.3 | 2.5 | 12.9 | 2.4435
25 | CaCl2 | 1000 | 0.3 | 2.5 | 16.7 | 2.4044
25 | CaCl2 | 1000 | 0.3 | 2.5 | 21.5 | 2.392
25 | CaCl2 | 1000 | 0.3 | 2.5 | 27.8 | 2.3895
25 | CaCl2 | 1000 | 0.3 | 2.5 | 35.9 | 2.3736
25 | CaCl2 | 1000 | 0.3 | 2.5 | 46.4 | 2.3752
25 | CaCl2 | 1000 | 0.3 | 2.5 | 59.9 | 2.3372
25 | CaCl2 | 1000 | 0.3 | 2.5 | 77.4 | 2.353
25 | CaCl2 | 1000 | 0.3 | 2.5 | 100 | 2.3625
25 | CaCl2 | 1000 | 0.3 | 2 | 1 | 3.3246
25 | CaCl2 | 1000 | 0.3 | 2 | 1.29 | 2.8978
25 | CaCl2 | 1000 | 0.3 | 2 | 1.67 | 2.2506
25 | CaCl2 | 1000 | 0.3 | 2 | 2.15 | 1.9876
25 | CaCl2 | 1000 | 0.3 | 2 | 2.78 | 2.2934
25 | CaCl2 | 1000 | 0.3 | 2 | 3.59 | 2.0737
25 | CaCl2 | 1000 | 0.3 | 2 | 4.64 | 2.1607
25 | CaCl2 | 1000 | 0.3 | 2 | 5.99 | 2.0705
25 | CaCl2 | 1000 | 0.3 | 2 | 7.74 | 2.1492
25 | CaCl2 | 1000 | 0.3 | 2 | 10 | 2.1211
25 | CaCl2 | 1000 | 0.3 | 2 | 12.9 | 2.0991
25 | CaCl2 | 1000 | 0.3 | 2 | 16.7 | 2.095
25 | CaCl2 | 1000 | 0.3 | 2 | 21.5 | 2.0625
25 | CaCl2 | 1000 | 0.3 | 2 | 27.8 | 2.0698
25 | CaCl2 | 1000 | 0.3 | 2 | 35.9 | 2.0666
25 | CaCl2 | 1000 | 0.3 | 2 | 46.4 | 2.0586
25 | CaCl2 | 1000 | 0.3 | 2 | 59.9 | 2.0933
25 | CaCl2 | 1000 | 0.3 | 2 | 77.4 | 2.0843
25 | CaCl2 | 1000 | 0.3 | 2 | 100 | 2.1157
25 | CaCl2 | 1000 | 0.3 | 1.5 | 0.1 | 6.2936
25 | CaCl2 | 1000 | 0.3 | 1.5 | 0.129 | 6.6083
25 | CaCl2 | 1000 | 0.3 | 1.5 | 0.167 | 4.1785
25 | CaCl2 | 1000 | 0.3 | 1.5 | 0.215 | 4.4013
25 | CaCl2 | 1000 | 0.3 | 1.5 | 0.278 | 3.3516
25 | CaCl2 | 1000 | 0.3 | 1.5 | 0.359 | 2.5749
25 | CaCl2 | 1000 | 0.3 | 1.5 | 0.464 | 2.2424
25 | CaCl2 | 1000 | 0.3 | 1.5 | 0.599 | 1.5359
25 | CaCl2 | 1000 | 0.3 | 1.5 | 0.774 | 1.3975
25 | CaCl2 | 1000 | 0.3 | 1.5 | 1 | 1.3853
25 | CaCl2 | 1000 | 0.3 | 1.5 | 1.29 | 1.5188
25 | CaCl2 | 1000 | 0.3 | 1.5 | 1.67 | 2.0448
25 | CaCl2 | 1000 | 0.3 | 1.5 | 2.15 | 1.8771
25 | CaCl2 | 1000 | 0.3 | 1.5 | 2.78 | 1.7029
25 | CaCl2 | 1000 | 0.3 | 1.5 | 3.59 | 1.6968
25 | CaCl2 | 1000 | 0.3 | 1.5 | 4.64 | 1.8429
25 | CaCl2 | 1000 | 0.3 | 1.5 | 5.99 | 1.6945
25 | CaCl2 | 1000 | 0.3 | 1.5 | 7.74 | 1.7926
25 | CaCl2 | 1000 | 0.3 | 1.5 | 10 | 1.7814
25 | CaCl2 | 1000 | 0.3 | 1.5 | 12.9 | 1.7395
25 | CaCl2 | 1000 | 0.3 | 1.5 | 16.7 | 1.7548
25 | CaCl2 | 1000 | 0.3 | 1.5 | 21.5 | 1.769
25 | CaCl2 | 1000 | 0.3 | 1.5 | 27.8 | 1.788
25 | CaCl2 | 1000 | 0.3 | 1.5 | 35.9 | 1.8052
25 | CaCl2 | 1000 | 0.3 | 1.5 | 46.4 | 1.8365
25 | CaCl2 | 1000 | 0.3 | 1.5 | 59.9 | 1.8671
25 | CaCl2 | 1000 | 0.3 | 1.5 | 77.4 | 1.8626
25 | CaCl2 | 1000 | 0.3 | 1.5 | 100 | 1.8764
25 | NaCl | 1000 | 0.3 | 20 | 0.1 | 35.733
25 | NaCl | 1000 | 0.3 | 20 | 0.129 | 37.583
25 | NaCl | 1000 | 0.3 | 20 | 0.167 | 37.557
25 | NaCl | 1000 | 0.3 | 20 | 0.215 | 38.382
25 | NaCl | 1000 | 0.3 | 20 | 0.278 | 39.076
25 | NaCl | 1000 | 0.3 | 20 | 0.359 | 40.171
25 | NaCl | 1000 | 0.3 | 20 | 0.464 | 40.334
25 | NaCl | 1000 | 0.3 | 20 | 0.599 | 40.504
25 | NaCl | 1000 | 0.3 | 20 | 0.774 | 39.484
25 | NaCl | 1000 | 0.3 | 20 | 1 | 38.266
25 | NaCl | 1000 | 0.3 | 20 | 1.29 | 36.963
25 | NaCl | 1000 | 0.3 | 20 | 1.67 | 35.627
25 | NaCl | 1000 | 0.3 | 20 | 2.15 | 34.42
25 | NaCl | 1000 | 0.3 | 20 | 2.78 | 33.334
25 | NaCl | 1000 | 0.3 | 20 | 3.59 | 31.434
25 | NaCl | 1000 | 0.3 | 20 | 4.64 | 29.643
25 | NaCl | 1000 | 0.3 | 20 | 5.99 | 28.06
25 | NaCl | 1000 | 0.3 | 20 | 7.74 | 26.39
25 | NaCl | 1000 | 0.3 | 20 | 10 | 24.694
25 | NaCl | 1000 | 0.3 | 20 | 12.9 | 23.034
25 | NaCl | 1000 | 0.3 | 20 | 16.7 | 21.388
25 | NaCl | 1000 | 0.3 | 20 | 21.5 | 19.825
25 | NaCl | 1000 | 0.3 | 20 | 27.8 | 18.327
25 | NaCl | 1000 | 0.3 | 20 | 35.9 | 16.9
25 | NaCl | 1000 | 0.3 | 20 | 46.4 | 15.57
25 | NaCl | 1000 | 0.3 | 20 | 59.9 | 14.338
25 | NaCl | 1000 | 0.3 | 20 | 77.4 | 13.174
25 | NaCl | 1000 | 0.3 | 20 | 100 | 12.143
25 | NaCl | 1000 | 0.3 | 18 | 0.1 | 36.224
25 | NaCl | 1000 | 0.3 | 18 | 0.129 | 36.872
25 | NaCl | 1000 | 0.3 | 18 | 0.167 | 33.236
25 | NaCl | 1000 | 0.3 | 18 | 0.215 | 33.704
25 | NaCl | 1000 | 0.3 | 18 | 0.278 | 32.787
25 | NaCl | 1000 | 0.3 | 18 | 0.359 | 31.564
25 | NaCl | 1000 | 0.3 | 18 | 0.464 | 31.078
25 | NaCl | 1000 | 0.3 | 18 | 0.599 | 30.13
25 | NaCl | 1000 | 0.3 | 18 | 0.774 | 29.869
25 | NaCl | 1000 | 0.3 | 18 | 1 | 29.078
25 | NaCl | 1000 | 0.3 | 18 | 1.29 | 28.729
25 | NaCl | 1000 | 0.3 | 18 | 1.67 | 28.534
25 | NaCl | 1000 | 0.3 | 18 | 2.15 | 27.495
25 | NaCl | 1000 | 0.3 | 18 | 2.78 | 26.301
25 | NaCl | 1000 | 0.3 | 18 | 3.59 | 25.19
25 | NaCl | 1000 | 0.3 | 18 | 4.64 | 24.153
25 | NaCl | 1000 | 0.3 | 18 | 5.99 | 22.745
25 | NaCl | 1000 | 0.3 | 18 | 7.74 | 21.585
25 | NaCl | 1000 | 0.3 | 18 | 10 | 20.279
25 | NaCl | 1000 | 0.3 | 18 | 12.9 | 18.922
25 | NaCl | 1000 | 0.3 | 18 | 16.7 | 17.651
25 | NaCl | 1000 | 0.3 | 18 | 21.5 | 16.427
25 | NaCl | 1000 | 0.3 | 18 | 27.8 | 15.227
25 | NaCl | 1000 | 0.3 | 18 | 35.9 | 14.095
25 | NaCl | 1000 | 0.3 | 18 | 46.4 | 13.007
25 | NaCl | 1000 | 0.3 | 18 | 59.9 | 12.043
25 | NaCl | 1000 | 0.3 | 18 | 77.4 | 11.139
25 | NaCl | 1000 | 0.3 | 18 | 100 | 10.333
25 | NaCl | 1000 | 0.3 | 15 | 0.1 | 23.235
25 | NaCl | 1000 | 0.3 | 15 | 0.129 | 26.103
25 | NaCl | 1000 | 0.3 | 15 | 0.167 | 27.288
25 | NaCl | 1000 | 0.3 | 15 | 0.215 | 26.762
25 | NaCl | 1000 | 0.3 | 15 | 0.278 | 25.705
25 | NaCl | 1000 | 0.3 | 15 | 0.359 | 25.862
25 | NaCl | 1000 | 0.3 | 15 | 0.464 | 24.545
25 | NaCl | 1000 | 0.3 | 15 | 0.599 | 24.174
25 | NaCl | 1000 | 0.3 | 15 | 0.774 | 23.463
25 | NaCl | 1000 | 0.3 | 15 | 1 | 23.069
25 | NaCl | 1000 | 0.3 | 15 | 1.29 | 22.372
25 | NaCl | 1000 | 0.3 | 15 | 1.67 | 22.432
25 | NaCl | 1000 | 0.3 | 15 | 2.15 | 22.117
25 | NaCl | 1000 | 0.3 | 15 | 2.78 | 21.149
25 | NaCl | 1000 | 0.3 | 15 | 3.59 | 20.253
25 | NaCl | 1000 | 0.3 | 15 | 4.64 | 19.683
25 | NaCl | 1000 | 0.3 | 15 | 5.99 | 18.612
25 | NaCl | 1000 | 0.3 | 15 | 7.74 | 17.783
25 | NaCl | 1000 | 0.3 | 15 | 10 | 16.762
25 | NaCl | 1000 | 0.3 | 15 | 12.9 | 15.758
25 | NaCl | 1000 | 0.3 | 15 | 16.7 | 14.795
25 | NaCl | 1000 | 0.3 | 15 | 21.5 | 13.854
25 | NaCl | 1000 | 0.3 | 15 | 27.8 | 12.944
25 | NaCl | 1000 | 0.3 | 15 | 35.9 | 12.046
25 | NaCl | 1000 | 0.3 | 15 | 46.4 | 11.187
25 | NaCl | 1000 | 0.3 | 15 | 59.9 | 10.439
25 | NaCl | 1000 | 0.3 | 15 | 77.4 | 9.7274
25 | NaCl | 1000 | 0.3 | 15 | 100 | 9.0743
25 | NaCl | 1000 | 0.3 | 12 | 0.1 | 12.559
25 | NaCl | 1000 | 0.3 | 12 | 0.129 | 11.367
25 | NaCl | 1000 | 0.3 | 12 | 0.167 | 12.194
25 | NaCl | 1000 | 0.3 | 12 | 0.215 | 12.822
25 | NaCl | 1000 | 0.3 | 12 | 0.278 | 14.096
25 | NaCl | 1000 | 0.3 | 12 | 0.359 | 14.677
25 | NaCl | 1000 | 0.3 | 12 | 0.464 | 15.745
25 | NaCl | 1000 | 0.3 | 12 | 0.599 | 16.301
25 | NaCl | 1000 | 0.3 | 12 | 0.774 | 16.112
25 | NaCl | 1000 | 0.3 | 12 | 1 | 15.392
25 | NaCl | 1000 | 0.3 | 12 | 1.29 | 14.967
25 | NaCl | 1000 | 0.3 | 12 | 1.67 | 14.6
25 | NaCl | 1000 | 0.3 | 12 | 2.15 | 14.463
25 | NaCl | 1000 | 0.3 | 12 | 2.78 | 14.444
25 | NaCl | 1000 | 0.3 | 12 | 3.59 | 13.836
25 | NaCl | 1000 | 0.3 | 12 | 4.64 | 13.388
25 | NaCl | 1000 | 0.3 | 12 | 5.99 | 12.975
25 | NaCl | 1000 | 0.3 | 12 | 7.74 | 12.436
25 | NaCl | 1000 | 0.3 | 12 | 10 | 11.84
25 | NaCl | 1000 | 0.3 | 12 | 12.9 | 11.309
25 | NaCl | 1000 | 0.3 | 12 | 16.7 | 10.727
25 | NaCl | 1000 | 0.3 | 12 | 21.5 | 10.123
25 | NaCl | 1000 | 0.3 | 12 | 27.8 | 9.5771
25 | NaCl | 1000 | 0.3 | 12 | 35.9 | 9.0096
25 | NaCl | 1000 | 0.3 | 12 | 46.4 | 8.4815
25 | NaCl | 1000 | 0.3 | 12 | 59.9 | 7.9892
25 | NaCl | 1000 | 0.3 | 12 | 77.4 | 7.552
25 | NaCl | 1000 | 0.3 | 12 | 100 | 7.1324
25 | NaCl | 1000 | 0.3 | 10 | 0.1 | 13.726
25 | NaCl | 1000 | 0.3 | 10 | 0.129 | 13.109
25 | NaCl | 1000 | 0.3 | 10 | 0.167 | 11.032
25 | NaCl | 1000 | 0.3 | 10 | 0.215 | 10.619
25 | NaCl | 1000 | 0.3 | 10 | 0.278 | 11.229
25 | NaCl | 1000 | 0.3 | 10 | 0.359 | 10.959
25 | NaCl | 1000 | 0.3 | 10 | 0.464 | 10.637
25 | NaCl | 1000 | 0.3 | 10 | 0.599 | 10.253
25 | NaCl | 1000 | 0.3 | 10 | 0.774 | 10.673
25 | NaCl | 1000 | 0.3 | 10 | 1 | 11.305
25 | NaCl | 1000 | 0.3 | 10 | 1.29 | 11.409
25 | NaCl | 1000 | 0.3 | 10 | 1.67 | 10.99
25 | NaCl | 1000 | 0.3 | 10 | 2.15 | 10.672
25 | NaCl | 1000 | 0.3 | 10 | 2.78 | 10.393
25 | NaCl | 1000 | 0.3 | 10 | 3.59 | 10.478
25 | NaCl | 1000 | 0.3 | 10 | 4.64 | 10.044
25 | NaCl | 1000 | 0.3 | 10 | 5.99 | 9.8274
25 | NaCl | 1000 | 0.3 | 10 | 7.74 | 9.3916
25 | NaCl | 1000 | 0.3 | 10 | 10 | 9.1097
25 | NaCl | 1000 | 0.3 | 10 | 12.9 | 8.7462
25 | NaCl | 1000 | 0.3 | 10 | 16.7 | 8.342
25 | NaCl | 1000 | 0.3 | 10 | 21.5 | 7.9536
25 | NaCl | 1000 | 0.3 | 10 | 27.8 | 7.5357
25 | NaCl | 1000 | 0.3 | 10 | 35.9 | 7.1744
25 | NaCl | 1000 | 0.3 | 10 | 46.4 | 6.8232
25 | NaCl | 1000 | 0.3 | 10 | 59.9 | 6.4673
25 | NaCl | 1000 | 0.3 | 10 | 77.4 | 6.1591
25 | NaCl | 1000 | 0.3 | 10 | 100 | 5.9339
25 | NaCl | 1000 | 0.3 | 8 | 1 | 7.7266
25 | NaCl | 1000 | 0.3 | 8 | 1.29 | 7.4205
25 | NaCl | 1000 | 0.3 | 8 | 1.67 | 8.104
25 | NaCl | 1000 | 0.3 | 8 | 2.15 | 7.7615
25 | NaCl | 1000 | 0.3 | 8 | 2.78 | 7.4304
25 | NaCl | 1000 | 0.3 | 8 | 3.59 | 7.641
25 | NaCl | 1000 | 0.3 | 8 | 4.64 | 7.2592
25 | NaCl | 1000 | 0.3 | 8 | 5.99 | 7.2452
25 | NaCl | 1000 | 0.3 | 8 | 7.74 | 6.9892
25 | NaCl | 1000 | 0.3 | 8 | 10 | 6.731
25 | NaCl | 1000 | 0.3 | 8 | 12.9 | 6.5094
25 | NaCl | 1000 | 0.3 | 8 | 16.7 | 6.2866
25 | NaCl | 1000 | 0.3 | 8 | 21.5 | 6.0733
25 | NaCl | 1000 | 0.3 | 8 | 27.8 | 5.8034
25 | NaCl | 1000 | 0.3 | 8 | 35.9 | 5.575
25 | NaCl | 1000 | 0.3 | 8 | 46.4 | 5.348
25 | NaCl | 1000 | 0.3 | 8 | 59.9 | 5.1649
25 | NaCl | 1000 | 0.3 | 8 | 77.4 | 4.9883
25 | NaCl | 1000 | 0.3 | 8 | 100 | 4.8054
25 | NaCl | 1000 | 0.3 | 7 | 1 | 6.8579
25 | NaCl | 1000 | 0.3 | 7 | 1.29 | 6.4125
25 | NaCl | 1000 | 0.3 | 7 | 1.67 | 6.2122
25 | NaCl | 1000 | 0.3 | 7 | 2.15 | 6.7872
25 | NaCl | 1000 | 0.3 | 7 | 2.78 | 6.391
25 | NaCl | 1000 | 0.3 | 7 | 3.59 | 6.3044
25 | NaCl | 1000 | 0.3 | 7 | 4.64 | 6.2547
25 | NaCl | 1000 | 0.3 | 7 | 5.99 | 6.1587
25 | NaCl | 1000 | 0.3 | 7 | 7.74 | 5.9057
25 | NaCl | 1000 | 0.3 | 7 | 10 | 5.7961
25 | NaCl | 1000 | 0.3 | 7 | 12.9 | 5.6308
25 | NaCl | 1000 | 0.3 | 7 | 16.7 | 5.427
25 | NaCl | 1000 | 0.3 | 7 | 21.5 | 5.2594
25 | NaCl | 1000 | 0.3 | 7 | 27.8 | 5.0647
25 | NaCl | 1000 | 0.3 | 7 | 35.9 | 4.8869
25 | NaCl | 1000 | 0.3 | 7 | 46.4 | 4.7299
25 | NaCl | 1000 | 0.3 | 7 | 59.9 | 4.5452
25 | NaCl | 1000 | 0.3 | 7 | 77.4 | 4.4346
25 | NaCl | 1000 | 0.3 | 7 | 100 | 4.3049
25 | NaCl | 1000 | 0.3 | 6 | 1 | 4.6693
25 | NaCl | 1000 | 0.3 | 6 | 1.29 | 5.1748
25 | NaCl | 1000 | 0.3 | 6 | 1.67 | 5.455
25 | NaCl | 1000 | 0.3 | 6 | 2.15 | 5.0536
25 | NaCl | 1000 | 0.3 | 6 | 2.78 | 4.9879
25 | NaCl | 1000 | 0.3 | 6 | 3.59 | 5.1172
25 | NaCl | 1000 | 0.3 | 6 | 4.64 | 4.8627
25 | NaCl | 1000 | 0.3 | 6 | 5.99 | 4.8978
25 | NaCl | 1000 | 0.3 | 6 | 7.74 | 4.8458
25 | NaCl | 1000 | 0.3 | 6 | 10 | 4.6635
25 | NaCl | 1000 | 0.3 | 6 | 12.9 | 4.5389
25 | NaCl | 1000 | 0.3 | 6 | 16.7 | 4.4388
25 | NaCl | 1000 | 0.3 | 6 | 21.5 | 4.3095
25 | NaCl | 1000 | 0.3 | 6 | 27.8 | 4.1654
25 | NaCl | 1000 | 0.3 | 6 | 35.9 | 4.0425
25 | NaCl | 1000 | 0.3 | 6 | 46.4 | 3.923
25 | NaCl | 1000 | 0.3 | 6 | 59.9 | 3.8504
25 | NaCl | 1000 | 0.3 | 6 | 77.4 | 3.7567
25 | NaCl | 1000 | 0.3 | 6 | 100 | 3.6821
25 | NaCl | 1000 | 0.3 | 5 | 1 | 3.6955
25 | NaCl | 1000 | 0.3 | 5 | 1.29 | 4.2334
25 | NaCl | 1000 | 0.3 | 5 | 1.67 | 4.5799
25 | NaCl | 1000 | 0.3 | 5 | 2.15 | 4.1789
25 | NaCl | 1000 | 0.3 | 5 | 2.78 | 4.0839
25 | NaCl | 1000 | 0.3 | 5 | 3.59 | 4.2552
25 | NaCl | 1000 | 0.3 | 5 | 4.64 | 4.0073
25 | NaCl | 1000 | 0.3 | 5 | 5.99 | 4.0812
25 | NaCl | 1000 | 0.3 | 5 | 7.74 | 4.0484
25 | NaCl | 1000 | 0.3 | 5 | 10 | 3.9115
25 | NaCl | 1000 | 0.3 | 5 | 12.9 | 3.8176
25 | NaCl | 1000 | 0.3 | 5 | 16.7 | 3.7438
25 | NaCl | 1000 | 0.3 | 5 | 21.5 | 3.658
25 | NaCl | 1000 | 0.3 | 5 | 27.8 | 3.5511
25 | NaCl | 1000 | 0.3 | 5 | 35.9 | 3.4662
25 | NaCl | 1000 | 0.3 | 5 | 46.4 | 3.3807
25 | NaCl | 1000 | 0.3 | 5 | 59.9 | 3.3416
25 | NaCl | 1000 | 0.3 | 5 | 77.4 | 3.2814
25 | NaCl | 1000 | 0.3 | 5 | 100 | 3.2329
25 | NaCl | 1000 | 0.3 | 4 | 1 | 3.9291
25 | NaCl | 1000 | 0.3 | 4 | 1.29 | 3.6804
25 | NaCl | 1000 | 0.3 | 4 | 1.67 | 3.2976
25 | NaCl | 1000 | 0.3 | 4 | 2.15 | 3.1536
25 | NaCl | 1000 | 0.3 | 4 | 2.78 | 3.5569
25 | NaCl | 1000 | 0.3 | 4 | 3.59 | 3.2292
25 | NaCl | 1000 | 0.3 | 4 | 4.64 | 3.4191
25 | NaCl | 1000 | 0.3 | 4 | 5.99 | 3.1806
25 | NaCl | 1000 | 0.3 | 4 | 7.74 | 3.2301
25 | NaCl | 1000 | 0.3 | 4 | 10 | 3.2134
25 | NaCl | 1000 | 0.3 | 4 | 12.9 | 3.1483
25 | NaCl | 1000 | 0.3 | 4 | 16.7 | 3.0748
25 | NaCl | 1000 | 0.3 | 4 | 21.5 | 2.9798
25 | NaCl | 1000 | 0.3 | 4 | 27.8 | 2.9483
25 | NaCl | 1000 | 0.3 | 4 | 35.9 | 2.883
25 | NaCl | 1000 | 0.3 | 4 | 46.4 | 2.8276
25 | NaCl | 1000 | 0.3 | 4 | 59.9 | 2.7772
25 | NaCl | 1000 | 0.3 | 4 | 77.4 | 2.7414
25 | NaCl | 1000 | 0.3 | 4 | 100 | 2.7599
25 | NaCl | 1000 | 0.3 | 3 | 1 | 3.2019
25 | NaCl | 1000 | 0.3 | 3 | 1.29 | 2.8294
25 | NaCl | 1000 | 0.3 | 3 | 1.67 | 2.4446
25 | NaCl | 1000 | 0.3 | 3 | 2.15 | 2.4852
25 | NaCl | 1000 | 0.3 | 3 | 2.78 | 2.771
25 | NaCl | 1000 | 0.3 | 3 | 3.59 | 2.4371
25 | NaCl | 1000 | 0.3 | 3 | 4.64 | 2.7111
25 | NaCl | 1000 | 0.3 | 3 | 5.99 | 2.4869
25 | NaCl | 1000 | 0.3 | 3 | 7.74 | 2.5383
25 | NaCl | 1000 | 0.3 | 3 | 10 | 2.5517
25 | NaCl | 1000 | 0.3 | 3 | 12.9 | 2.5149
25 | NaCl | 1000 | 0.3 | 3 | 16.7 | 2.4567
25 | NaCl | 1000 | 0.3 | 3 | 21.5 | 2.3971
25 | NaCl | 1000 | 0.3 | 3 | 27.8 | 2.3915
25 | NaCl | 1000 | 0.3 | 3 | 35.9 | 2.3546
25 | NaCl | 1000 | 0.3 | 3 | 46.4 | 2.3347
25 | NaCl | 1000 | 0.3 | 3 | 59.9 | 2.2936
25 | NaCl | 1000 | 0.3 | 3 | 77.4 | 2.286
25 | NaCl | 1000 | 0.3 | 3 | 100 | 2.3158
25 | NaCl | 1000 | 0.3 | 2.5 | 1 | 2.1632
25 | NaCl | 1000 | 0.3 | 2.5 | 1.29 | 1.7934
25 | NaCl | 1000 | 0.3 | 2.5 | 1.67 | 2.5066
25 | NaCl | 1000 | 0.3 | 2.5 | 2.15 | 2.406
25 | NaCl | 1000 | 0.3 | 2.5 | 2.78 | 2.0777
25 | NaCl | 1000 | 0.3 | 2.5 | 3.59 | 2.4271
25 | NaCl | 1000 | 0.3 | 2.5 | 4.64 | 2.1776
25 | NaCl | 1000 | 0.3 | 2.5 | 5.99 | 2.3234
25 | NaCl | 1000 | 0.3 | 2.5 | 7.74 | 2.1982
25 | NaCl | 1000 | 0.3 | 2.5 | 10 | 2.1523
25 | NaCl | 1000 | 0.3 | 2.5 | 12.9 | 2.1429
25 | NaCl | 1000 | 0.3 | 2.5 | 16.7 | 2.1414
25 | NaCl | 1000 | 0.3 | 2.5 | 21.5 | 2.1497
25 | NaCl | 1000 | 0.3 | 2.5 | 27.8 | 2.1042
25 | NaCl | 1000 | 0.3 | 2.5 | 35.9 | 2.0934
25 | NaCl | 1000 | 0.3 | 2.5 | 46.4 | 2.0883
25 | NaCl | 1000 | 0.3 | 2.5 | 59.9 | 2.0937
25 | NaCl | 1000 | 0.3 | 2.5 | 77.4 | 2.1053
25 | NaCl | 1000 | 0.3 | 2.5 | 100 | 2.0889
25 | NaCl | 1000 | 0.3 | 2 | 1 | 1.7438
25 | NaCl | 1000 | 0.3 | 2 | 1.29 | 1.671
25 | NaCl | 1000 | 0.3 | 2 | 1.67 | 2.3741
25 | NaCl | 1000 | 0.3 | 2 | 2.15 | 2.027
25 | NaCl | 1000 | 0.3 | 2 | 2.78 | 1.7747
25 | NaCl | 1000 | 0.3 | 2 | 3.59 | 2.1432
25 | NaCl | 1000 | 0.3 | 2 | 4.64 | 1.8776
25 | NaCl | 1000 | 0.3 | 2 | 5.99 | 2.0375
25 | NaCl | 1000 | 0.3 | 2 | 7.74 | 1.984
25 | NaCl | 1000 | 0.3 | 2 | 10 | 1.9138
25 | NaCl | 1000 | 0.3 | 2 | 12.9 | 1.9055
25 | NaCl | 1000 | 0.3 | 2 | 16.7 | 1.9163
25 | NaCl | 1000 | 0.3 | 2 | 21.5 | 1.9303
25 | NaCl | 1000 | 0.3 | 2 | 27.8 | 1.896
25 | NaCl | 1000 | 0.3 | 2 | 35.9 | 1.8932
25 | NaCl | 1000 | 0.3 | 2 | 46.4 | 1.8863
25 | NaCl | 1000 | 0.3 | 2 | 59.9 | 1.9149
25 | NaCl | 1000 | 0.3 | 2 | 77.4 | 1.9249
25 | NaCl | 1000 | 0.3 | 2 | 100 | 1.9161
25 | NaCl | 1000 | 0.3 | 1.5 | 1 | 1.1819
25 | NaCl | 1000 | 0.3 | 1.5 | 1.29 | 2.1969
25 | NaCl | 1000 | 0.3 | 1.5 | 1.67 | 1.8457
25 | NaCl | 1000 | 0.3 | 1.5 | 2.15 | 1.4848
25 | NaCl | 1000 | 0.3 | 1.5 | 2.78 | 1.7865
25 | NaCl | 1000 | 0.3 | 1.5 | 3.59 | 1.666
25 | NaCl | 1000 | 0.3 | 1.5 | 4.64 | 1.6443
25 | NaCl | 1000 | 0.3 | 1.5 | 5.99 | 1.6345
25 | NaCl | 1000 | 0.3 | 1.5 | 7.74 | 1.7125
25 | NaCl | 1000 | 0.3 | 1.5 | 10 | 1.6681
25 | NaCl | 1000 | 0.3 | 1.5 | 12.9 | 1.647
25 | NaCl | 1000 | 0.3 | 1.5 | 16.7 | 1.6548
25 | NaCl | 1000 | 0.3 | 1.5 | 21.5 | 1.627
25 | NaCl | 1000 | 0.3 | 1.5 | 27.8 | 1.632
25 | NaCl | 1000 | 0.3 | 1.5 | 35.9 | 1.6327
25 | NaCl | 1000 | 0.3 | 1.5 | 46.4 | 1.6236
25 | NaCl | 1000 | 0.3 | 1.5 | 59.9 | 1.6594
25 | NaCl | 1000 | 0.3 | 1.5 | 77.4 | 1.6505
25 | NaCl | 1000 | 0.3 | 1.5 | 100 | 1.6901
25 | NaCl | 1000 | 0.75 | 4 | 1 | 5.008
25 | NaCl | 1000 | 0.75 | 4 | 1.29 | 5.2153
25 | NaCl | 1000 | 0.75 | 4 | 1.67 | 5.397
25 | NaCl | 1000 | 0.75 | 4 | 2.15 | 4.8926
25 | NaCl | 1000 | 0.75 | 4 | 2.78 | 4.9769
25 | NaCl | 1000 | 0.75 | 4 | 3.59 | 4.9877
25 | NaCl | 1000 | 0.75 | 4 | 4.64 | 4.796
25 | NaCl | 1000 | 0.75 | 4 | 5.99 | 4.6791
25 | NaCl | 1000 | 0.75 | 4 | 7.74 | 4.6424
25 | NaCl | 1000 | 0.75 | 4 | 10 | 4.4841
25 | NaCl | 1000 | 0.75 | 4 | 12.9 | 4.3411
25 | NaCl | 1000 | 0.75 | 4 | 16.7 | 4.2007
25 | NaCl | 1000 | 0.75 | 4 | 21.5 | 4.0211
25 | NaCl | 1000 | 0.75 | 4 | 27.8 | 3.9162
25 | NaCl | 1000 | 0.75 | 4 | 35.9 | 3.7795
25 | NaCl | 1000 | 0.75 | 4 | 46.4 | 3.6744
25 | NaCl | 1000 | 0.75 | 4 | 59.9 | 3.5484
25 | NaCl | 1000 | 0.75 | 4 | 77.4 | 3.483
25 | NaCl | 1000 | 0.75 | 4 | 100 | 3.4411
25 | CaCl2 | 1000 | 1 | 20 | 1 | 88.627
25 | CaCl2 | 1000 | 1 | 20 | 1.29 | 77.679
25 | CaCl2 | 1000 | 1 | 20 | 1.67 | 70.337
25 | CaCl2 | 1000 | 1 | 20 | 2.15 | 64.232
25 | CaCl2 | 1000 | 1 | 20 | 2.78 | 59.416
25 | CaCl2 | 1000 | 1 | 20 | 3.59 | 56.235
25 | CaCl2 | 1000 | 1 | 20 | 4.64 | 51.988
25 | CaCl2 | 1000 | 1 | 20 | 5.99 | 47.009
25 | CaCl2 | 1000 | 1 | 20 | 7.74 | 43.833
25 | CaCl2 | 1000 | 1 | 20 | 10 | 40.54
25 | CaCl2 | 1000 | 1 | 20 | 12.9 | 37.27
25 | CaCl2 | 1000 | 1 | 20 | 16.7 | 34.217
25 | CaCl2 | 1000 | 1 | 20 | 21.5 | 31.448
25 | CaCl2 | 1000 | 1 | 20 | 27.8 | 28.635
25 | CaCl2 | 1000 | 1 | 20 | 35.9 | 25.865
25 | CaCl2 | 1000 | 1 | 20 | 46.4 | 23.518
25 | CaCl2 | 1000 | 1 | 20 | 59.9 | 20.669
25 | CaCl2 | 1000 | 1 | 20 | 77.4 | 18.974
25 | CaCl2 | 1000 | 1 | 20 | 100 | 17.452
25 | CaCl2 | 1000 | 1 | 20 | 0.1 | 369.37
25 | CaCl2 | 1000 | 1 | 20 | 0.129 | 259
25 | CaCl2 | 1000 | 1 | 20 | 0.167 | 157.07
25 | CaCl2 | 1000 | 1 | 20 | 0.215 | 119.41
25 | CaCl2 | 1000 | 1 | 20 | 0.278 | 104.09
25 | CaCl2 | 1000 | 1 | 20 | 0.359 | 89.366
25 | CaCl2 | 1000 | 1 | 20 | 0.464 | 75.361
25 | CaCl2 | 1000 | 1 | 20 | 0.599 | 82.049
25 | CaCl2 | 1000 | 1 | 20 | 0.774 | 71.13
25 | CaCl2 | 1000 | 1 | 20 | 1 | 68.732
25 | CaCl2 | 1000 | 1 | 20 | 1.29 | 64.765
25 | CaCl2 | 1000 | 1 | 20 | 1.67 | 60.126
25 | CaCl2 | 1000 | 1 | 20 | 2.15 | 56.497
25 | CaCl2 | 1000 | 1 | 20 | 2.78 | 54.674
25 | CaCl2 | 1000 | 1 | 20 | 3.59 | 51.616
25 | CaCl2 | 1000 | 1 | 20 | 4.64 | 47.487
25 | CaCl2 | 1000 | 1 | 20 | 5.99 | 45.056
25 | CaCl2 | 1000 | 1 | 20 | 7.74 | 41.351
25 | CaCl2 | 1000 | 1 | 20 | 10 | 38.406
25 | CaCl2 | 1000 | 1 | 20 | 12.9 | 35.547
25 | CaCl2 | 1000 | 1 | 20 | 16.7 | 32.639
25 | CaCl2 | 1000 | 1 | 20 | 21.5 | 29.847
25 | CaCl2 | 1000 | 1 | 20 | 27.8 | 27.37
25 | CaCl2 | 1000 | 1 | 20 | 35.9 | 24.856
25 | CaCl2 | 1000 | 1 | 20 | 46.4 | 22.612
25 | CaCl2 | 1000 | 1 | 20 | 59.9 | 20.686
25 | CaCl2 | 1000 | 1 | 20 | 77.4 | 18.859
25 | CaCl2 | 1000 | 1 | 20 | 100 | 17.382
25 | CaCl2 | 1000 | 1 | 18 | 0.1 | 51.701
25 | CaCl2 | 1000 | 1 | 18 | 0.129 | 47.008
25 | CaCl2 | 1000 | 1 | 18 | 0.167 | 45.567
25 | CaCl2 | 1000 | 1 | 18 | 0.215 | 44.86
25 | CaCl2 | 1000 | 1 | 18 | 0.278 | 42.883
25 | CaCl2 | 1000 | 1 | 18 | 0.359 | 43.357
25 | CaCl2 | 1000 | 1 | 18 | 0.464 | 44.7
25 | CaCl2 | 1000 | 1 | 18 | 0.599 | 45.72
25 | CaCl2 | 1000 | 1 | 18 | 0.774 | 46.964
25 | CaCl2 | 1000 | 1 | 18 | 1 | 47.561
25 | CaCl2 | 1000 | 1 | 18 | 1.29 | 46.322
25 | CaCl2 | 1000 | 1 | 18 | 1.67 | 43.694
25 | CaCl2 | 1000 | 1 | 18 | 2.15 | 40.779
25 | CaCl2 | 1000 | 1 | 18 | 2.78 | 39.814
25 | CaCl2 | 1000 | 1 | 18 | 3.59 | 38.436
25 | CaCl2 | 1000 | 1 | 18 | 4.64 | 35.507
25 | CaCl2 | 1000 | 1 | 18 | 5.99 | 34.086
25 | CaCl2 | 1000 | 1 | 18 | 7.74 | 31.434
25 | CaCl2 | 1000 | 1 | 18 | 10 | 29.58
25 | CaCl2 | 1000 | 1 | 18 | 12.9 | 27.578
25 | CaCl2 | 1000 | 1 | 18 | 16.7 | 25.515
25 | CaCl2 | 1000 | 1 | 18 | 21.5 | 23.475
25 | CaCl2 | 1000 | 1 | 18 | 27.8 | 21.655
25 | CaCl2 | 1000 | 1 | 18 | 35.9 | 19.901
25 | CaCl2 | 1000 | 1 | 18 | 46.4 | 18.295
25 | CaCl2 | 1000 | 1 | 18 | 59.9 | 16.811
25 | CaCl2 | 1000 | 1 | 18 | 77.4 | 15.471
25 | CaCl2 | 1000 | 1 | 18 | 100 | 14.238
25 | CaCl2 | 1000 | 1 | 15 | 0.1 | 267.5
25 | CaCl2 | 1000 | 1 | 15 | 0.129 | 223.82
25 | CaCl2 | 1000 | 1 | 15 | 0.167 | 155.76
25 | CaCl2 | 1000 | 1 | 15 | 0.215 | 117.7
25 | CaCl2 | 1000 | 1 | 15 | 0.278 | 98.294
25 | CaCl2 | 1000 | 1 | 15 | 0.359 | 95.569
25 | CaCl2 | 1000 | 1 | 15 | 0.464 | 65.202
25 | CaCl2 | 1000 | 1 | 15 | 0.599 | 48.511
25 | CaCl2 | 1000 | 1 | 15 | 0.774 | 39.134
25 | CaCl2 | 1000 | 1 | 15 | 1 | 36.705
25 | CaCl2 | 1000 | 1 | 15 | 1.29 | 34.667
25 | CaCl2 | 1000 | 1 | 15 | 1.67 | 30.764
25 | CaCl2 | 1000 | 1 | 15 | 2.15 | 29.553
25 | CaCl2 | 1000 | 1 | 15 | 2.78 | 29.84
25 | CaCl2 | 1000 | 1 | 15 | 3.59 | 28.315
25 | CaCl2 | 1000 | 1 | 15 | 4.64 | 26.372
25 | CaCl2 | 1000 | 1 | 15 | 5.99 | 25.644
25 | CaCl2 | 1000 | 1 | 15 | 7.74 | 23.845
25 | CaCl2 | 1000 | 1 | 15 | 10 | 22.461
25 | CaCl2 | 1000 | 1 | 15 | 12.9 | 21.219
25 | CaCl2 | 1000 | 1 | 15 | 16.7 | 19.827
25 | CaCl2 | 1000 | 1 | 15 | 21.5 | 18.422
25 | CaCl2 | 1000 | 1 | 15 | 27.8 | 17.223
25 | CaCl2 | 1000 | 1 | 15 | 35.9 | 15.955
25 | CaCl2 | 1000 | 1 | 15 | 46.4 | 14.808
25 | CaCl2 | 1000 | 1 | 15 | 59.9 | 13.757
25 | CaCl2 | 1000 | 1 | 15 | 77.4 | 12.71
25 | CaCl2 | 1000 | 1 | 15 | 100 | 11.826
25 | CaCl2 | 1000 | 1 | 12 | 0.1 | 10.254
25 | CaCl2 | 1000 | 1 | 12 | 0.129 | 9.1785
25 | CaCl2 | 1000 | 1 | 12 | 0.167 | 8.1436
25 | CaCl2 | 1000 | 1 | 12 | 0.215 | 10.451
25 | CaCl2 | 1000 | 1 | 12 | 0.278 | 14.554
25 | CaCl2 | 1000 | 1 | 12 | 0.359 | 15.025
25 | CaCl2 | 1000 | 1 | 12 | 0.464 | 18.003
25 | CaCl2 | 1000 | 1 | 12 | 0.599 | 19.817
25 | CaCl2 | 1000 | 1 | 12 | 0.774 | 21.619
25 | CaCl2 | 1000 | 1 | 12 | 1 | 21.642
25 | CaCl2 | 1000 | 1 | 12 | 1.29 | 20.775
25 | CaCl2 | 1000 | 1 | 12 | 1.67 | 18.738
25 | CaCl2 | 1000 | 1 | 12 | 2.15 | 18.066
25 | CaCl2 | 1000 | 1 | 12 | 2.78 | 18.723
25 | CaCl2 | 1000 | 1 | 12 | 3.59 | 18.194
25 | CaCl2 | 1000 | 1 | 12 | 4.64 | 16.896
25 | CaCl2 | 1000 | 1 | 12 | 5.99 | 16.873
25 | CaCl2 | 1000 | 1 | 12 | 7.74 | 15.731
25 | CaCl2 | 1000 | 1 | 12 | 10 | 15.069
25 | CaCl2 | 1000 | 1 | 12 | 12.9 | 14.446
25 | CaCl2 | 1000 | 1 | 12 | 16.7 | 13.647
25 | CaCl2 | 1000 | 1 | 12 | 21.5 | 12.806
25 | CaCl2 | 1000 | 1 | 12 | 27.8 | 12.134
25 | CaCl2 | 1000 | 1 | 12 | 35.9 | 11.375
25 | CaCl2 | 1000 | 1 | 12 | 46.4 | 10.682
25 | CaCl2 | 1000 | 1 | 12 | 59.9 | 10.06
25 | CaCl2 | 1000 | 1 | 12 | 77.4 | 9.4783
25 | CaCl2 | 1000 | 1 | 12 | 100 | 8.9128
25 | CaCl2 | 1000 | 1 | 10 | 0.167 | 3.1848
25 | CaCl2 | 1000 | 1 | 10 | 0.215 | 5.7559
25 | CaCl2 | 1000 | 1 | 10 | 0.278 | 7.1852
25 | CaCl2 | 1000 | 1 | 10 | 0.359 | 11.407
25 | CaCl2 | 1000 | 1 | 10 | 0.464 | 13.57
25 | CaCl2 | 1000 | 1 | 10 | 0.599 | 15.687
25 | CaCl2 | 1000 | 1 | 10 | 0.774 | 15.941
25 | CaCl2 | 1000 | 1 | 10 | 1 | 15.851
25 | CaCl2 | 1000 | 1 | 10 | 1.29 | 14.738
25 | CaCl2 | 1000 | 1 | 10 | 1.67 | 12.728
25 | CaCl2 | 1000 | 1 | 10 | 2.15 | 13.004
25 | CaCl2 | 1000 | 1 | 10 | 2.78 | 13.866
25 | CaCl2 | 1000 | 1 | 10 | 3.59 | 13.171
25 | CaCl2 | 1000 | 1 | 10 | 4.64 | 12.447
25 | CaCl2 | 1000 | 1 | 10 | 5.99 | 12.55
25 | CaCl2 | 1000 | 1 | 10 | 7.74 | 11.81
25 | CaCl2 | 1000 | 1 | 10 | 10 | 11.254
25 | CaCl2 | 1000 | 1 | 10 | 12.9 | 10.922
25 | CaCl2 | 1000 | 1 | 10 | 16.7 | 10.407
25 | CaCl2 | 1000 | 1 | 10 | 21.5 | 9.8637
25 | CaCl2 | 1000 | 1 | 10 | 27.8 | 9.4618
25 | CaCl2 | 1000 | 1 | 10 | 35.9 | 8.9403
25 | CaCl2 | 1000 | 1 | 10 | 46.4 | 8.4644
25 | CaCl2 | 1000 | 1 | 10 | 59.9 | 8.0733
25 | CaCl2 | 1000 | 1 | 10 | 77.4 | 7.6814
25 | CaCl2 | 1000 | 1 | 10 | 100 | 7.2983
25 | CaCl2 | 1000 | 1 | 9 | 1 | 10.588
25 | CaCl2 | 1000 | 1 | 9 | 1.19 | 11.075
25 | CaCl2 | 1000 | 1 | 9 | 1.41 | 13.063
25 | CaCl2 | 1000 | 1 | 9 | 1.67 | 11.456
25 | CaCl2 | 1000 | 1 | 9 | 1.98 | 11.308
25 | CaCl2 | 1000 | 1 | 9 | 2.35 | 12.276
25 | CaCl2 | 1000 | 1 | 9 | 2.78 | 10.831
25 | CaCl2 | 1000 | 1 | 9 | 3.3 | 11.793
25 | CaCl2 | 1000 | 1 | 9 | 3.91 | 10.833
25 | CaCl2 | 1000 | 1 | 9 | 4.64 | 10.943
25 | CaCl2 | 1000 | 1 | 9 | 5.5 | 10.984
25 | CaCl2 | 1000 | 1 | 9 | 6.53 | 10.459
25 | CaCl2 | 1000 | 1 | 9 | 7.74 | 10.093
25 | CaCl2 | 1000 | 1 | 9 | 9.18 | 9.8816
25 | CaCl2 | 1000 | 1 | 9 | 10.9 | 9.6617
25 | CaCl2 | 1000 | 1 | 9 | 12.9 | 9.464
25 | CaCl2 | 1000 | 1 | 9 | 15.3 | 9.3205
25 | CaCl2 | 1000 | 1 | 9 | 18.2 | 8.9785
25 | CaCl2 | 1000 | 1 | 9 | 21.5 | 8.7405
25 | CaCl2 | 1000 | 1 | 9 | 25.6 | 8.4375
25 | CaCl2 | 1000 | 1 | 9 | 30.3 | 8.1838
25 | CaCl2 | 1000 | 1 | 9 | 35.9 | 7.9333
25 | CaCl2 | 1000 | 1 | 9 | 42.6 | 7.6723
25 | CaCl2 | 1000 | 1 | 9 | 50.5 | 7.449
25 | CaCl2 | 1000 | 1 | 9 | 59.9 | 7.1837
25 | CaCl2 | 1000 | 1 | 9 | 71.1 | 6.9914
25 | CaCl2 | 1000 | 1 | 9 | 84.3 | 6.8016
25 | CaCl2 | 1000 | 1 | 9 | 100 | 6.6245
25 | CaCl2 | 1000 | 1 | 8 | 1 | 8.3442
25 | CaCl2 | 1000 | 1 | 8 | 1.19 | 10.743
25 | CaCl2 | 1000 | 1 | 8 | 1.41 | 11.142
25 | CaCl2 | 1000 | 1 | 8 | 1.67 | 8.7643
25 | CaCl2 | 1000 | 1 | 8 | 1.98 | 10.369
25 | CaCl2 | 1000 | 1 | 8 | 2.35 | 9.9272
25 | CaCl2 | 1000 | 1 | 8 | 2.78 | 9.6063
25 | CaCl2 | 1000 | 1 | 8 | 3.3 | 9.7752
25 | CaCl2 | 1000 | 1 | 8 | 3.91 | 9.5947
25 | CaCl2 | 1000 | 1 | 8 | 4.64 | 9.0024
25 | CaCl2 | 1000 | 1 | 8 | 5.5 | 9.435
25 | CaCl2 | 1000 | 1 | 8 | 6.53 | 9.1766
25 | CaCl2 | 1000 | 1 | 8 | 7.74 | 8.8073
25 | CaCl2 | 1000 | 1 | 8 | 9.18 | 8.5598
25 | CaCl2 | 1000 | 1 | 8 | 10.9 | 8.4019
25 | CaCl2 | 1000 | 1 | 8 | 12.9 | 8.2902
25 | CaCl2 | 1000 | 1 | 8 | 15.3 | 8.1109
25 | CaCl2 | 1000 | 1 | 8 | 18.2 | 7.7967
25 | CaCl2 | 1000 | 1 | 8 | 21.5 | 7.6632
25 | CaCl2 | 1000 | 1 | 8 | 25.6 | 7.4064
25 | CaCl2 | 1000 | 1 | 8 | 30.3 | 7.1976
25 | CaCl2 | 1000 | 1 | 8 | 35.9 | 7.0021
25 | CaCl2 | 1000 | 1 | 8 | 42.6 | 6.7827
25 | CaCl2 | 1000 | 1 | 8 | 50.5 | 6.6386
25 | CaCl2 | 1000 | 1 | 8 | 59.9 | 6.4535
25 | CaCl2 | 1000 | 1 | 8 | 71.1 | 6.3021
25 | CaCl2 | 1000 | 1 | 8 | 84.3 | 6.1109
25 | CaCl2 | 1000 | 1 | 8 | 100 | 6.0012
25 | CaCl2 | 1000 | 1 | 7 | 1 | 8.0133
25 | CaCl2 | 1000 | 1 | 7 | 1.19 | 6.6723
25 | CaCl2 | 1000 | 1 | 7 | 1.41 | 9.0334
25 | CaCl2 | 1000 | 1 | 7 | 1.67 | 8.6243
25 | CaCl2 | 1000 | 1 | 7 | 1.98 | 7.3007
25 | CaCl2 | 1000 | 1 | 7 | 2.35 | 8.7753
25 | CaCl2 | 1000 | 1 | 7 | 2.78 | 7.28
25 | CaCl2 | 1000 | 1 | 7 | 3.3 | 8.395
25 | CaCl2 | 1000 | 1 | 7 | 3.91 | 7.3351
25 | CaCl2 | 1000 | 1 | 7 | 4.64 | 7.9318
25 | CaCl2 | 1000 | 1 | 7 | 5.5 | 7.7556
25 | CaCl2 | 1000 | 1 | 7 | 6.53 | 7.2783
25 | CaCl2 | 1000 | 1 | 7 | 7.74 | 7.1387
25 | CaCl2 | 1000 | 1 | 7 | 9.18 | 7.0856
25 | CaCl2 | 1000 | 1 | 7 | 10.9 | 6.9598
25 | CaCl2 | 1000 | 1 | 7 | 12.9 | 6.8167
25 | CaCl2 | 1000 | 1 | 7 | 15.3 | 6.7766
25 | CaCl2 | 1000 | 1 | 7 | 18.2 | 6.6018
25 | CaCl2 | 1000 | 1 | 7 | 21.5 | 6.4216
25 | CaCl2 | 1000 | 1 | 7 | 25.6 | 6.2555
25 | CaCl2 | 1000 | 1 | 7 | 30.3 | 6.1098
25 | CaCl2 | 1000 | 1 | 7 | 35.9 | 5.9654
25 | CaCl2 | 1000 | 1 | 7 | 42.6 | 5.817
25 | CaCl2 | 1000 | 1 | 7 | 50.5 | 5.6801
25 | CaCl2 | 1000 | 1 | 7 | 59.9 | 5.5156
25 | CaCl2 | 1000 | 1 | 7 | 71.1 | 5.4111
25 | CaCl2 | 1000 | 1 | 7 | 84.3 | 5.3436
25 | CaCl2 | 1000 | 1 | 7 | 100 | 5.2252
25 | CaCl2 | 1000 | 1 | 6 | 1 | 6.7751
25 | CaCl2 | 1000 | 1 | 6 | 1.19 | 8.1757
25 | CaCl2 | 1000 | 1 | 6 | 1.41 | 5.8712
25 | CaCl2 | 1000 | 1 | 6 | 1.67 | 6.1237
25 | CaCl2 | 1000 | 1 | 6 | 1.98 | 7.4582
25 | CaCl2 | 1000 | 1 | 6 | 2.35 | 5.6088
25 | CaCl2 | 1000 | 1 | 6 | 2.78 | 7.0642
25 | CaCl2 | 1000 | 1 | 6 | 3.3 | 5.8436
25 | CaCl2 | 1000 | 1 | 6 | 3.91 | 6.788
25 | CaCl2 | 1000 | 1 | 6 | 4.64 | 6.0482
25 | CaCl2 | 1000 | 1 | 6 | 5.5 | 6.115
25 | CaCl2 | 1000 | 1 | 6 | 6.53 | 6.3735
25 | CaCl2 | 1000 | 1 | 6 | 7.74 | 6.2202
25 | CaCl2 | 1000 | 1 | 6 | 9.18 | 6.0505
25 | CaCl2 | 1000 | 1 | 6 | 10.9 | 5.95
25 | CaCl2 | 1000 | 1 | 6 | 12.9 | 5.8441
25 | CaCl2 | 1000 | 1 | 6 | 15.3 | 5.617
25 | CaCl2 | 1000 | 1 | 6 | 18.2 | 5.4891
25 | CaCl2 | 1000 | 1 | 6 | 21.5 | 5.4018
25 | CaCl2 | 1000 | 1 | 6 | 25.6 | 5.3056
25 | CaCl2 | 1000 | 1 | 6 | 30.3 | 5.1717
25 | CaCl2 | 1000 | 1 | 6 | 35.9 | 5.055
25 | CaCl2 | 1000 | 1 | 6 | 42.6 | 4.9546
25 | CaCl2 | 1000 | 1 | 6 | 50.5 | 4.8652
25 | CaCl2 | 1000 | 1 | 6 | 59.9 | 4.8012
25 | CaCl2 | 1000 | 1 | 6 | 71.1 | 4.716
25 | CaCl2 | 1000 | 1 | 6 | 84.3 | 4.6008
25 | CaCl2 | 1000 | 1 | 6 | 100 | 4.556
25 | CaCl2 | 1000 | 1 | 5 | 1 | 5.287
25 | CaCl2 | 1000 | 1 | 5 | 1.19 | 3.8352
25 | CaCl2 | 1000 | 1 | 5 | 1.41 | 6.1705
25 | CaCl2 | 1000 | 1 | 5 | 1.67 | 5.8451
25 | CaCl2 | 1000 | 1 | 5 | 1.98 | 4.4997
25 | CaCl2 | 1000 | 1 | 5 | 2.35 | 5.9813
25 | CaCl2 | 1000 | 1 | 5 | 2.78 | 4.5221
25 | CaCl2 | 1000 | 1 | 5 | 3.3 | 5.6893
25 | CaCl2 | 1000 | 1 | 5 | 3.91 | 4.6945
25 | CaCl2 | 1000 | 1 | 5 | 4.64 | 5.3593
25 | CaCl2 | 1000 | 1 | 5 | 5.5 | 5.2323
25 | CaCl2 | 1000 | 1 | 5 | 6.53 | 4.8297
25 | CaCl2 | 1000 | 1 | 5 | 7.74 | 4.7501
25 | CaCl2 | 1000 | 1 | 5 | 9.18 | 4.7704
25 | CaCl2 | 1000 | 1 | 5 | 10.9 | 4.7096
25 | CaCl2 | 1000 | 1 | 5 | 12.9 | 4.6421
25 | CaCl2 | 1000 | 1 | 5 | 15.3 | 4.6757
25 | CaCl2 | 1000 | 1 | 5 | 18.2 | 4.5844
25 | CaCl2 | 1000 | 1 | 5 | 21.5 | 4.4826
25 | CaCl2 | 1000 | 1 | 5 | 25.6 | 4.3937
25 | CaCl2 | 1000 | 1 | 5 | 30.3 | 4.327
25 | CaCl2 | 1000 | 1 | 5 | 35.9 | 4.2628
25 | CaCl2 | 1000 | 1 | 5 | 42.6 | 4.1894
25 | CaCl2 | 1000 | 1 | 5 | 50.5 | 4.1273
25 | CaCl2 | 1000 | 1 | 5 | 59.9 | 4.0357
25 | CaCl2 | 1000 | 1 | 5 | 71.1 | 4.0015
25 | CaCl2 | 1000 | 1 | 5 | 84.3 | 4.0014
25 | CaCl2 | 1000 | 1 | 5 | 100 | 3.9463
25 | CaCl2 | 1000 | 1 | 4 | 1 | 6.3101
25 | CaCl2 | 1000 | 1 | 4 | 1.29 | 4.0201
25 | CaCl2 | 1000 | 1 | 4 | 1.67 | 3.3371
25 | CaCl2 | 1000 | 1 | 4 | 2.15 | 5.0155
25 | CaCl2 | 1000 | 1 | 4 | 2.78 | 3.4215
25 | CaCl2 | 1000 | 1 | 4 | 3.59 | 4.5884
25 | CaCl2 | 1000 | 1 | 4 | 4.64 | 3.7872
25 | CaCl2 | 1000 | 1 | 4 | 5.99 | 3.9083
25 | CaCl2 | 1000 | 1 | 4 | 7.74 | 4.0881
25 | CaCl2 | 1000 | 1 | 4 | 10 | 3.9997
25 | CaCl2 | 1000 | 1 | 4 | 12.9 | 3.8217
25 | CaCl2 | 1000 | 1 | 4 | 16.7 | 3.6945
25 | CaCl2 | 1000 | 1 | 4 | 21.5 | 3.6988
25 | CaCl2 | 1000 | 1 | 4 | 27.8 | 3.6
25 | CaCl2 | 1000 | 1 | 4 | 35.9 | 3.5113
25 | CaCl2 | 1000 | 1 | 4 | 46.4 | 3.4683
25 | CaCl2 | 1000 | 1 | 4 | 59.9 | 3.3779
25 | CaCl2 | 1000 | 1 | 4 | 77.4 | 3.3826
25 | CaCl2 | 1000 | 1 | 4 | 100 | 3.3432
25 | CaCl2 | 1000 | 1 | 3 | 1 | 2.2397
25 | CaCl2 | 1000 | 1 | 3 | 1.29 | 4.6175
25 | CaCl2 | 1000 | 1 | 3 | 1.67 | 3.0149
25 | CaCl2 | 1000 | 1 | 3 | 2.15 | 2.768
25 | CaCl2 | 1000 | 1 | 3 | 2.78 | 3.7208
25 | CaCl2 | 1000 | 1 | 3 | 3.59 | 2.8871
25 | CaCl2 | 1000 | 1 | 3 | 4.64 | 3.1165
25 | CaCl2 | 1000 | 1 | 3 | 5.99 | 3.3929
25 | CaCl2 | 1000 | 1 | 3 | 7.74 | 3.1711
25 | CaCl2 | 1000 | 1 | 3 | 10 | 3.0817
25 | CaCl2 | 1000 | 1 | 3 | 12.9 | 3.0928
25 | CaCl2 | 1000 | 1 | 3 | 16.7 | 2.9576
25 | CaCl2 | 1000 | 1 | 3 | 21.5 | 2.9088
25 | CaCl2 | 1000 | 1 | 3 | 27.8 | 2.8562
25 | CaCl2 | 1000 | 1 | 3 | 35.9 | 2.8404
25 | CaCl2 | 1000 | 1 | 3 | 46.4 | 2.7766
25 | CaCl2 | 1000 | 1 | 3 | 59.9 | 2.7775
25 | CaCl2 | 1000 | 1 | 3 | 77.4 | 2.7417
25 | CaCl2 | 1000 | 1 | 3 | 100 | 2.7738
25 | CaCl2 | 1000 | 1 | 2.5 | 1 | 1.1974
25 | CaCl2 | 1000 | 1 | 2.5 | 1.29 | 3.9909
25 | CaCl2 | 1000 | 1 | 2.5 | 1.67 | 3.0688
25 | CaCl2 | 1000 | 1 | 2.5 | 2.15 | 2.135
25 | CaCl2 | 1000 | 1 | 2.5 | 2.78 | 3.4072
25 | CaCl2 | 1000 | 1 | 2.5 | 3.59 | 2.3892
25 | CaCl2 | 1000 | 1 | 2.5 | 4.64 | 2.8281
25 | CaCl2 | 1000 | 1 | 2.5 | 5.99 | 2.9838
25 | CaCl2 | 1000 | 1 | 2.5 | 7.74 | 2.7295
25 | CaCl2 | 1000 | 1 | 2.5 | 10 | 2.6747
25 | CaCl2 | 1000 | 1 | 2.5 | 12.9 | 2.7117
25 | CaCl2 | 1000 | 1 | 2.5 | 16.7 | 2.6433
25 | CaCl2 | 1000 | 1 | 2.5 | 21.5 | 2.5843
25 | CaCl2 | 1000 | 1 | 2.5 | 27.8 | 2.5552
25 | CaCl2 | 1000 | 1 | 2.5 | 35.9 | 2.5461
25 | CaCl2 | 1000 | 1 | 2.5 | 46.4 | 2.5024
25 | CaCl2 | 1000 | 1 | 2.5 | 59.9 | 2.5224
25 | CaCl2 | 1000 | 1 | 2.5 | 77.4 | 2.485
25 | CaCl2 | 1000 | 1 | 2.5 | 100 | 2.528
25 | CaCl2 | 1000 | 1 | 2 | 1 | 2.8121
25 | CaCl2 | 1000 | 1 | 2 | 1.29 | 3.2647
25 | CaCl2 | 1000 | 1 | 2 | 1.67 | 3.7311
25 | CaCl2 | 1000 | 1 | 2 | 2.15 | 1.863
25 | CaCl2 | 1000 | 1 | 2 | 2.78 | 2.8895
25 | CaCl2 | 1000 | 1 | 2 | 3.59 | 2.1853
25 | CaCl2 | 1000 | 1 | 2 | 4.64 | 2.8625
25 | CaCl2 | 1000 | 1 | 2 | 5.99 | 2.4042
25 | CaCl2 | 1000 | 1 | 2 | 7.74 | 2.2474
25 | CaCl2 | 1000 | 1 | 2 | 10 | 2.278
25 | CaCl2 | 1000 | 1 | 2 | 12.9 | 2.3159
25 | CaCl2 | 1000 | 1 | 2 | 16.7 | 2.4268
25 | CaCl2 | 1000 | 1 | 2 | 21.5 | 2.317
25 | CaCl2 | 1000 | 1 | 2 | 27.8 | 2.3279
25 | CaCl2 | 1000 | 1 | 2 | 35.9 | 2.3124
25 | CaCl2 | 1000 | 1 | 2 | 46.4 | 2.311
25 | CaCl2 | 1000 | 1 | 2 | 59.9 | 2.3325
25 | CaCl2 | 1000 | 1 | 2 | 77.4 | 2.3218
25 | CaCl2 | 1000 | 1 | 2 | 100 | 2.3357
25 | CaCl2 | 1000 | 1 | 1.5 | 1 | 1.9008
25 | CaCl2 | 1000 | 1 | 1.5 | 1.29 | 3.5544
25 | CaCl2 | 1000 | 1 | 1.5 | 1.67 | 1.2358
25 | CaCl2 | 1000 | 1 | 1.5 | 2.15 | 2.059
25 | CaCl2 | 1000 | 1 | 1.5 | 2.78 | 2.3569
25 | CaCl2 | 1000 | 1 | 1.5 | 3.59 | 2.0047
25 | CaCl2 | 1000 | 1 | 1.5 | 4.64 | 1.8028
25 | CaCl2 | 1000 | 1 | 1.5 | 5.99 | 2.2697
25 | CaCl2 | 1000 | 1 | 1.5 | 7.74 | 2.1441
25 | CaCl2 | 1000 | 1 | 1.5 | 10 | 2.0779
25 | CaCl2 | 1000 | 1 | 1.5 | 12.9 | 2.079
25 | CaCl2 | 1000 | 1 | 1.5 | 16.7 | 1.9522
25 | CaCl2 | 1000 | 1 | 1.5 | 21.5 | 1.9843
25 | CaCl2 | 1000 | 1 | 1.5 | 27.8 | 1.9588
25 | CaCl2 | 1000 | 1 | 1.5 | 35.9 | 1.9651
25 | CaCl2 | 1000 | 1 | 1.5 | 46.4 | 1.9406
25 | CaCl2 | 1000 | 1 | 1.5 | 59.9 | 1.9569
25 | CaCl2 | 1000 | 1 | 1.5 | 77.4 | 1.967
25 | CaCl2 | 1000 | 1 | 1.5 | 100 | 2.0136
25 | CaCl2 | 1000 | 1 | 1 | 1 | 3.7094
25 | CaCl2 | 1000 | 1 | 1 | 1.29 | 1.7579
25 | CaCl2 | 1000 | 1 | 1 | 1.67 | 0.83486
25 | CaCl2 | 1000 | 1 | 1 | 2.15 | 2.5674
25 | CaCl2 | 1000 | 1 | 1 | 2.78 | 1.0486
25 | CaCl2 | 1000 | 1 | 1 | 3.59 | 2.2045
25 | CaCl2 | 1000 | 1 | 1 | 4.64 | 1.4017
25 | CaCl2 | 1000 | 1 | 1 | 5.99 | 1.6257
25 | CaCl2 | 1000 | 1 | 1 | 7.74 | 1.8536
25 | CaCl2 | 1000 | 1 | 1 | 10 | 1.8247
25 | CaCl2 | 1000 | 1 | 1 | 12.9 | 1.7119
25 | CaCl2 | 1000 | 1 | 1 | 16.7 | 1.6484
25 | CaCl2 | 1000 | 1 | 1 | 21.5 | 1.738
25 | CaCl2 | 1000 | 1 | 1 | 27.8 | 1.7171
25 | CaCl2 | 1000 | 1 | 1 | 35.9 | 1.7108
25 | CaCl2 | 1000 | 1 | 1 | 46.4 | 1.7407
25 | CaCl2 | 1000 | 1 | 1 | 59.9 | 1.7206
25 | CaCl2 | 1000 | 1 | 1 | 77.4 | 1.7821
25 | CaCl2 | 1000 | 1 | 1 | 100 | 1.7932
25 | CaCl2 | 1000 | 0.75 | 2 | 1 | 4.3121
25 | CaCl2 | 1000 | 0.75 | 2 | 1.29 | 2.9295
25 | CaCl2 | 1000 | 0.75 | 2 | 1.67 | 1.3811
25 | CaCl2 | 1000 | 0.75 | 2 | 2.15 | 3.2925
25 | CaCl2 | 1000 | 0.75 | 2 | 2.78 | 1.8845
25 | CaCl2 | 1000 | 0.75 | 2 | 3.59 | 2.8922
25 | CaCl2 | 1000 | 0.75 | 2 | 4.64 | 2.0796
25 | CaCl2 | 1000 | 0.75 | 2 | 5.99 | 2.372
25 | CaCl2 | 1000 | 0.75 | 2 | 7.74 | 2.5476
25 | CaCl2 | 1000 | 0.75 | 2 | 10 | 2.4952
25 | CaCl2 | 1000 | 0.75 | 2 | 12.9 | 2.3719
25 | CaCl2 | 1000 | 0.75 | 2 | 16.7 | 2.2617
25 | CaCl2 | 1000 | 0.75 | 2 | 21.5 | 2.3332
25 | CaCl2 | 1000 | 0.75 | 2 | 27.8 | 2.2817
25 | CaCl2 | 1000 | 0.75 | 2 | 35.9 | 2.2603
25 | CaCl2 | 1000 | 0.75 | 2 | 46.4 | 2.2621
25 | CaCl2 | 1000 | 0.75 | 2 | 59.9 | 2.225
25 | CaCl2 | 1000 | 0.75 | 2 | 77.4 | 2.265
25 | CaCl2 | 1000 | 0.75 | 2 | 100 | 2.2758
25 | CaCl2 | 1000 | 1 | 0.75 | 1 | 3.8161
25 | CaCl2 | 1000 | 1 | 0.75 | 1.29 | 1.4065
25 | CaCl2 | 1000 | 1 | 0.75 | 1.67 | 0.93494
25 | CaCl2 | 1000 | 1 | 0.75 | 2.15 | 2.6793
25 | CaCl2 | 1000 | 1 | 0.75 | 2.78 | 1.0467
25 | CaCl2 | 1000 | 1 | 0.75 | 3.59 | 2.2482
25 | CaCl2 | 1000 | 1 | 0.75 | 4.64 | 1.4769
25 | CaCl2 | 1000 | 1 | 0.75 | 5.99 | 1.5828
25 | CaCl2 | 1000 | 1 | 0.75 | 7.74 | 1.829
25 | CaCl2 | 1000 | 1 | 0.75 | 10 | 1.8124
25 | CaCl2 | 1000 | 1 | 0.75 | 12.9 | 1.7049
25 | CaCl2 | 1000 | 1 | 0.75 | 16.7 | 1.6639
25 | CaCl2 | 1000 | 1 | 0.75 | 21.5 | 1.7436
25 | CaCl2 | 1000 | 1 | 0.75 | 27.8 | 1.7314
25 | CaCl2 | 1000 | 1 | 0.75 | 35.9 | 1.7188
25 | CaCl2 | 1000 | 1 | 0.75 | 46.4 | 1.7523
25 | CaCl2 | 1000 | 1 | 0.75 | 59.9 | 1.726
25 | CaCl2 | 1000 | 1 | 0.75 | 77.4 | 1.7911
25 | CaCl2 | 1000 | 1 | 0.75 | 100 | 1.7948
25 | CaCl2 | 1000 | 0.75 | 1.5 | 1 | 0.72237
25 | CaCl2 | 1000 | 0.75 | 1.5 | 1.29 | 1.4518
25 | CaCl2 | 1000 | 0.75 | 1.5 | 1.67 | 3.1976
25 | CaCl2 | 1000 | 0.75 | 1.5 | 2.15 | 1.3572
25 | CaCl2 | 1000 | 0.75 | 1.5 | 2.78 | 2.4157
25 | CaCl2 | 1000 | 0.75 | 1.5 | 3.59 | 1.6795
25 | CaCl2 | 1000 | 0.75 | 1.5 | 4.64 | 2.4294
25 | CaCl2 | 1000 | 0.75 | 1.5 | 5.99 | 1.972
25 | CaCl2 | 1000 | 0.75 | 1.5 | 7.74 | 1.8407
25 | CaCl2 | 1000 | 0.75 | 1.5 | 10 | 1.8826
25 | CaCl2 | 1000 | 0.75 | 1.5 | 12.9 | 1.945
25 | CaCl2 | 1000 | 0.75 | 1.5 | 16.7 | 2.0677
25 | CaCl2 | 1000 | 0.75 | 1.5 | 21.5 | 1.9634
25 | CaCl2 | 1000 | 0.75 | 1.5 | 27.8 | 1.9832
25 | CaCl2 | 1000 | 0.75 | 1.5 | 35.9 | 1.985
25 | CaCl2 | 1000 | 0.75 | 1.5 | 46.4 | 1.9894
25 | CaCl2 | 1000 | 0.75 | 1.5 | 59.9 | 2.024
25 | CaCl2 | 1000 | 0.75 | 1.5 | 77.4 | 2.0176
25 | CaCl2 | 1000 | 0.75 | 1.5 | 100 | 2.043
25 | CaCl2 | 1000 | 0.75 | 2.5 | 1 | 4.9197
25 | CaCl2 | 1000 | 0.75 | 2.5 | 1.29 | 2.9657
25 | CaCl2 | 1000 | 0.75 | 2.5 | 1.67 | 1.9835
25 | CaCl2 | 1000 | 0.75 | 2.5 | 2.15 | 3.7527
25 | CaCl2 | 1000 | 0.75 | 2.5 | 2.78 | 2.2137
25 | CaCl2 | 1000 | 0.75 | 2.5 | 3.59 | 3.3306
25 | CaCl2 | 1000 | 0.75 | 2.5 | 4.64 | 2.5385
25 | CaCl2 | 1000 | 0.75 | 2.5 | 5.99 | 2.7228
25 | CaCl2 | 1000 | 0.75 | 2.5 | 7.74 | 2.9194
25 | CaCl2 | 1000 | 0.75 | 2.5 | 10 | 2.858
25 | CaCl2 | 1000 | 0.75 | 2.5 | 12.9 | 2.721
25 | CaCl2 | 1000 | 0.75 | 2.5 | 16.7 | 2.6195
25 | CaCl2 | 1000 | 0.75 | 2.5 | 21.5 | 2.668
25 | CaCl2 | 1000 | 0.75 | 2.5 | 27.8 | 2.6113
25 | CaCl2 | 1000 | 0.75 | 2.5 | 35.9 | 2.5672
25 | CaCl2 | 1000 | 0.75 | 2.5 | 46.4 | 2.5642
25 | CaCl2 | 1000 | 0.75 | 2.5 | 59.9 | 2.5152
25 | CaCl2 | 1000 | 0.75 | 2.5 | 77.4 | 2.5561
25 | CaCl2 | 1000 | 0.75 | 2.5 | 100 | 2.5534
25 | CaCl2 | 1000 | 0.75 | 3 | 1 | 1.6825
25 | CaCl2 | 1000 | 0.75 | 3 | 1.29 | 2.7893
25 | CaCl2 | 1000 | 0.75 | 3 | 1.67 | 4.4499
25 | CaCl2 | 1000 | 0.75 | 3 | 2.15 | 2.5057
25 | CaCl2 | 1000 | 0.75 | 3 | 2.78 | 3.6897
25 | CaCl2 | 1000 | 0.75 | 3 | 3.59 | 2.8632
25 | CaCl2 | 1000 | 0.75 | 3 | 4.64 | 3.6299
25 | CaCl2 | 1000 | 0.75 | 3 | 5.99 | 3.1667
25 | CaCl2 | 1000 | 0.75 | 3 | 7.74 | 2.9803
25 | CaCl2 | 1000 | 0.75 | 3 | 10 | 2.9826
25 | CaCl2 | 1000 | 0.75 | 3 | 12.9 | 3.0134
25 | CaCl2 | 1000 | 0.75 | 3 | 16.7 | 3.0907
25 | CaCl2 | 1000 | 0.75 | 3 | 21.5 | 2.95
25 | CaCl2 | 1000 | 0.75 | 3 | 27.8 | 2.9228
25 | CaCl2 | 1000 | 0.75 | 3 | 35.9 | 2.8851
25 | CaCl2 | 1000 | 0.75 | 3 | 46.4 | 2.8487
25 | CaCl2 | 1000 | 0.75 | 3 | 59.9 | 2.8528
25 | CaCl2 | 1000 | 0.75 | 3 | 77.4 | 2.8148
25 | CaCl2 | 1000 | 0.75 | 3 | 100 | 2.8271
25 | CaCl2 | 1000 | 0.75 | 4 | 1 | 2.8046
25 | CaCl2 | 1000 | 0.75 | 4 | 1.29 | 5.5064
25 | CaCl2 | 1000 | 0.75 | 4 | 1.67 | 5.531
25 | CaCl2 | 1000 | 0.75 | 4 | 2.15 | 3.7772
25 | CaCl2 | 1000 | 0.75 | 4 | 2.78 | 5.2538
25 | CaCl2 | 1000 | 0.75 | 4 | 3.59 | 4.0032
25 | CaCl2 | 1000 | 0.75 | 4 | 4.64 | 4.6963
25 | CaCl2 | 1000 | 0.75 | 4 | 5.99 | 4.5669
25 | CaCl2 | 1000 | 0.75 | 4 | 7.74 | 4.2259
25 | CaCl2 | 1000 | 0.75 | 4 | 10 | 4.121
25 | CaCl2 | 1000 | 0.75 | 4 | 12.9 | 4.1139
25 | CaCl2 | 1000 | 0.75 | 4 | 16.7 | 4.0307
25 | CaCl2 | 1000 | 0.75 | 4 | 21.5 | 3.8652
25 | CaCl2 | 1000 | 0.75 | 4 | 27.8 | 3.785
25 | CaCl2 | 1000 | 0.75 | 4 | 35.9 | 3.7164
25 | CaCl2 | 1000 | 0.75 | 4 | 46.4 | 3.6184
25 | CaCl2 | 1000 | 0.75 | 4 | 59.9 | 3.6005
25 | CaCl2 | 1000 | 0.75 | 4 | 77.4 | 3.515
25 | CaCl2 | 1000 | 0.75 | 4 | 100 | 3.5233
25 | CaCl2 | 1000 | 0.75 | 5 | 1 | 7.7004
25 | CaCl2 | 1000 | 0.75 | 5 | 1.29 | 5.5641
25 | CaCl2 | 1000 | 0.75 | 5 | 1.67 | 4.6662
25 | CaCl2 | 1000 | 0.75 | 5 | 2.15 | 6.391
25 | CaCl2 | 1000 | 0.75 | 5 | 2.78 | 4.7791
25 | CaCl2 | 1000 | 0.75 | 5 | 3.59 | 5.9086
25 | CaCl2 | 1000 | 0.75 | 5 | 4.64 | 5.0388
25 | CaCl2 | 1000 | 0.75 | 5 | 5.99 | 5.144
25 | CaCl2 | 1000 | 0.75 | 5 | 7.74 | 5.2675
25 | CaCl2 | 1000 | 0.75 | 5 | 10 | 5.122
25 | CaCl2 | 1000 | 0.75 | 5 | 12.9 | 4.8773
25 | CaCl2 | 1000 | 0.75 | 5 | 16.7 | 4.6791
25 | CaCl2 | 1000 | 0.75 | 5 | 21.5 | 4.6231
25 | CaCl2 | 1000 | 0.75 | 5 | 27.8 | 4.4658
25 | CaCl2 | 1000 | 0.75 | 5 | 35.9 | 4.3202
25 | CaCl2 | 1000 | 0.75 | 5 | 46.4 | 4.2254
25 | CaCl2 | 1000 | 0.75 | 5 | 59.9 | 4.0881
25 | CaCl2 | 1000 | 0.75 | 5 | 77.4 | 4.0526
25 | CaCl2 | 1000 | 0.75 | 5 | 100 | 3.9784
25 | CaCl2 | 1000 | 0.75 | 6 | 1 | 8.8766
25 | CaCl2 | 1000 | 0.75 | 6 | 1.29 | 5.3926
25 | CaCl2 | 1000 | 0.75 | 6 | 1.67 | 6.9303
25 | CaCl2 | 1000 | 0.75 | 6 | 2.15 | 7.6064
25 | CaCl2 | 1000 | 0.75 | 6 | 2.78 | 6.2807
25 | CaCl2 | 1000 | 0.75 | 6 | 3.59 | 7.1345
25 | CaCl2 | 1000 | 0.75 | 6 | 4.64 | 6.5876
25 | CaCl2 | 1000 | 0.75 | 6 | 5.99 | 6.1613
25 | CaCl2 | 1000 | 0.75 | 6 | 7.74 | 6.2488
25 | CaCl2 | 1000 | 0.75 | 6 | 10 | 6.1041
25 | CaCl2 | 1000 | 0.75 | 6 | 12.9 | 5.8538
25 | CaCl2 | 1000 | 0.75 | 6 | 16.7 | 5.7057
25 | CaCl2 | 1000 | 0.75 | 6 | 21.5 | 5.5281
25 | CaCl2 | 1000 | 0.75 | 6 | 27.8 | 5.3438
25 | CaCl2 | 1000 | 0.75 | 6 | 35.9 | 5.1353
25 | CaCl2 | 1000 | 0.75 | 6 | 46.4 | 4.9941
25 | CaCl2 | 1000 | 0.75 | 6 | 59.9 | 4.8195
25 | CaCl2 | 1000 | 0.75 | 6 | 77.4 | 4.7212
25 | CaCl2 | 1000 | 0.75 | 6 | 100 | 4.5856
25 | CaCl2 | 1000 | 0.75 | 7 | 1 | 9.485
25 | CaCl2 | 1000 | 0.75 | 7 | 1.29 | 7.1411
25 | CaCl2 | 1000 | 0.75 | 7 | 1.67 | 9.1863
25 | CaCl2 | 1000 | 0.75 | 7 | 2.15 | 8.6716
25 | CaCl2 | 1000 | 0.75 | 7 | 2.78 | 8.1225
25 | CaCl2 | 1000 | 0.75 | 7 | 3.59 | 8.3806
25 | CaCl2 | 1000 | 0.75 | 7 | 4.64 | 8.2626
25 | CaCl2 | 1000 | 0.75 | 7 | 5.99 | 7.6281
25 | CaCl2 | 1000 | 0.75 | 7 | 7.74 | 7.5228
25 | CaCl2 | 1000 | 0.75 | 7 | 10 | 7.3288
25 | CaCl2 | 1000 | 0.75 | 7 | 12.9 | 7.0561
25 | CaCl2 | 1000 | 0.75 | 7 | 16.7 | 6.8865
25 | CaCl2 | 1000 | 0.75 | 7 | 21.5 | 6.5843
25 | CaCl2 | 1000 | 0.75 | 7 | 27.8 | 6.34
25 | CaCl2 | 1000 | 0.75 | 7 | 35.9 | 6.0687
25 | CaCl2 | 1000 | 0.75 | 7 | 46.4 | 5.8519
25 | CaCl2 | 1000 | 0.75 | 7 | 59.9 | 5.6298
25 | CaCl2 | 1000 | 0.75 | 7 | 77.4 | 5.4626
25 | CaCl2 | 1000 | 0.75 | 7 | 100 | 5.2839
25 | CaCl2 | 1000 | 0.75 | 8 | 1 | 12.392
25 | CaCl2 | 1000 | 0.75 | 8 | 1.29 | 11.081
25 | CaCl2 | 1000 | 0.75 | 8 | 1.67 | 9.1312
25 | CaCl2 | 1000 | 0.75 | 8 | 2.15 | 11.101
25 | CaCl2 | 1000 | 0.75 | 8 | 2.78 | 9.4296
25 | CaCl2 | 1000 | 0.75 | 8 | 3.59 | 10.381
25 | CaCl2 | 1000 | 0.75 | 8 | 4.64 | 9.2602
25 | CaCl2 | 1000 | 0.75 | 8 | 5.99 | 9.3783
25 | CaCl2 | 1000 | 0.75 | 8 | 7.74 | 9.278
25 | CaCl2 | 1000 | 0.75 | 8 | 10 | 8.8993
25 | CaCl2 | 1000 | 0.75 | 8 | 12.9 | 8.4409
25 | CaCl2 | 1000 | 0.75 | 8 | 16.7 | 7.9932
25 | CaCl2 | 1000 | 0.75 | 8 | 21.5 | 7.7359
25 | CaCl2 | 1000 | 0.75 | 8 | 27.8 | 7.3449
25 | CaCl2 | 1000 | 0.75 | 8 | 35.9 | 7.001
25 | CaCl2 | 1000 | 0.75 | 8 | 46.4 | 6.6914
25 | CaCl2 | 1000 | 0.75 | 8 | 59.9 | 6.3639
25 | CaCl2 | 1000 | 0.75 | 8 | 77.4 | 6.1426
25 | CaCl2 | 1000 | 0.75 | 8 | 100 | 5.9136
25 | CaCl2 | 1000 | 0.75 | 10 | 1 | 13.061
25 | CaCl2 | 1000 | 0.75 | 10 | 1.29 | 15.578
25 | CaCl2 | 1000 | 0.75 | 10 | 1.67 | 15.884
25 | CaCl2 | 1000 | 0.75 | 10 | 2.15 | 13.588
25 | CaCl2 | 1000 | 0.75 | 10 | 2.78 | 14.973
25 | CaCl2 | 1000 | 0.75 | 10 | 3.59 | 13.324
25 | CaCl2 | 1000 | 0.75 | 10 | 4.64 | 13.792
25 | CaCl2 | 1000 | 0.75 | 10 | 5.99 | 13.162
25 | CaCl2 | 1000 | 0.75 | 10 | 7.74 | 12.386
25 | CaCl2 | 1000 | 0.75 | 10 | 10 | 11.814
25 | CaCl2 | 1000 | 0.75 | 10 | 12.9 | 11.355
25 | CaCl2 | 1000 | 0.75 | 10 | 16.7 | 10.814
25 | CaCl2 | 1000 | 0.75 | 10 | 21.5 | 10.158
25 | CaCl2 | 1000 | 0.75 | 10 | 27.8 | 9.6107
25 | CaCl2 | 1000 | 0.75 | 10 | 35.9 | 9.0799
25 | CaCl2 | 1000 | 0.75 | 10 | 46.4 | 8.5458
25 | CaCl2 | 1000 | 0.75 | 10 | 59.9 | 8.1058
25 | CaCl2 | 1000 | 0.75 | 10 | 77.4 | 7.635
25 | CaCl2 | 1000 | 0.75 | 10 | 100 | 7.2871
25 | CaCl2 | 1000 | 0.75 | 12 | 1 | 22.763
25 | CaCl2 | 1000 | 0.75 | 12 | 1.29 | 19.014
25 | CaCl2 | 1000 | 0.75 | 12 | 1.67 | 20.808
25 | CaCl2 | 1000 | 0.75 | 12 | 2.15 | 20.519
25 | CaCl2 | 1000 | 0.75 | 12 | 2.78 | 18.954
25 | CaCl2 | 1000 | 0.75 | 12 | 3.59 | 19.075
25 | CaCl2 | 1000 | 0.75 | 12 | 4.64 | 18.117
25 | CaCl2 | 1000 | 0.75 | 12 | 5.99 | 16.898
25 | CaCl2 | 1000 | 0.75 | 12 | 7.74 | 16.289
25 | CaCl2 | 1000 | 0.75 | 12 | 10 | 15.487
25 | CaCl2 | 1000 | 0.75 | 12 | 12.9 | 14.576
25 | CaCl2 | 1000 | 0.75 | 12 | 16.7 | 13.796
25 | CaCl2 | 1000 | 0.75 | 12 | 21.5 | 12.948
25 | CaCl2 | 1000 | 0.75 | 12 | 27.8 | 12.139
25 | CaCl2 | 1000 | 0.75 | 12 | 35.9 | 11.333
25 | CaCl2 | 1000 | 0.75 | 12 | 46.4 | 10.616
25 | CaCl2 | 1000 | 0.75 | 12 | 59.9 | 9.9079
25 | CaCl2 | 1000 | 0.75 | 12 | 77.4 | 9.3128
25 | CaCl2 | 1000 | 0.75 | 12 | 100 | 8.7287
25 | CaCl2 | 1000 | 0.75 | 15 | 0.1 | 233.67
25 | CaCl2 | 1000 | 0.75 | 15 | 0.129 | 205.65
25 | CaCl2 | 1000 | 0.75 | 15 | 0.167 | 126.8
25 | CaCl2 | 1000 | 0.75 | 15 | 0.215 | 105.23
25 | CaCl2 | 1000 | 0.75 | 15 | 0.278 | 134.16
25 | CaCl2 | 1000 | 0.75 | 15 | 0.359 | 125.91
25 | CaCl2 | 1000 | 0.75 | 15 | 0.464 | 101.85
25 | CaCl2 | 1000 | 0.75 | 15 | 0.6 | 61.545
25 | CaCl2 | 1000 | 0.75 | 15 | 0.774 | 48.63
25 | CaCl2 | 1000 | 0.75 | 15 | 1 | 33.947
25 | CaCl2 | 1000 | 0.75 | 15 | 1.29 | 33.819
25 | CaCl2 | 1000 | 0.75 | 15 | 1.67 | 34.408
25 | CaCl2 | 1000 | 0.75 | 15 | 2.15 | 33.773
25 | CaCl2 | 1000 | 0.75 | 15 | 2.78 | 31.282
25 | CaCl2 | 1000 | 0.75 | 15 | 3.59 | 29.367
25 | CaCl2 | 1000 | 0.75 | 15 | 4.64 | 28.666
25 | CaCl2 | 1000 | 0.75 | 15 | 5.99 | 26.204
25 | CaCl2 | 1000 | 0.75 | 15 | 7.74 | 25.201
25 | CaCl2 | 1000 | 0.75 | 15 | 10 | 23.364
25 | CaCl2 | 1000 | 0.75 | 15 | 12.9 | 21.607
25 | CaCl2 | 1000 | 0.75 | 15 | 16.7 | 20.092
25 | CaCl2 | 1000 | 0.75 | 15 | 21.5 | 18.696
25 | CaCl2 | 1000 | 0.75 | 15 | 27.8 | 17.197
25 | CaCl2 | 1000 | 0.75 | 15 | 35.9 | 15.878
25 | CaCl2 | 1000 | 0.75 | 15 | 46.4 | 14.626
25 | CaCl2 | 1000 | 0.75 | 15 | 59.9 | 13.463
25 | CaCl2 | 1000 | 0.75 | 15 | 77.4 | 12.411
25 | CaCl2 | 1000 | 0.75 | 15 | 100 | 11.353
25 | CaCl2 | 1000 | 0.75 | 18 | 0.1 | 71.284
25 | CaCl2 | 1000 | 0.75 | 18 | 0.129 | 67.031
25 | CaCl2 | 1000 | 0.75 | 18 | 0.167 | 65.281
25 | CaCl2 | 1000 | 0.75 | 18 | 0.215 | 65.295
25 | CaCl2 | 1000 | 0.75 | 18 | 0.278 | 64.558
25 | CaCl2 | 1000 | 0.75 | 18 | 0.359 | 60.573
25 | CaCl2 | 1000 | 0.75 | 18 | 0.464 | 59.559
25 | CaCl2 | 1000 | 0.75 | 18 | 0.599 | 55.045
25 | CaCl2 | 1000 | 0.75 | 18 | 0.774 | 51.19
25 | CaCl2 | 1000 | 0.75 | 18 | 1 | 48.817
25 | CaCl2 | 1000 | 0.75 | 18 | 1.29 | 48.322
25 | CaCl2 | 1000 | 0.75 | 18 | 1.67 | 47.867
25 | CaCl2 | 1000 | 0.75 | 18 | 2.15 | 45.943
25 | CaCl2 | 1000 | 0.75 | 18 | 2.78 | 42.36
25 | CaCl2 | 1000 | 0.75 | 18 | 3.59 | 40.007
25 | CaCl2 | 1000 | 0.75 | 18 | 4.64 | 38.158
25 | CaCl2 | 1000 | 0.75 | 18 | 5.99 | 34.892
25 | CaCl2 | 1000 | 0.75 | 18 | 7.74 | 32.882
25 | CaCl2 | 1000 | 0.75 | 18 | 10 | 30.324
25 | CaCl2 | 1000 | 0.75 | 18 | 12.9 | 27.828
25 | CaCl2 | 1000 | 0.75 | 18 | 16.7 | 25.591
25 | CaCl2 | 1000 | 0.75 | 18 | 21.5 | 23.544
25 | CaCl2 | 1000 | 0.75 | 18 | 27.8 | 21.468
25 | CaCl2 | 1000 | 0.75 | 18 | 35.9 | 19.646
25 | CaCl2 | 1000 | 0.75 | 18 | 46.4 | 17.95
25 | CaCl2 | 1000 | 0.75 | 18 | 59.9 | 16.372
25 | CaCl2 | 1000 | 0.75 | 18 | 77.4 | 14.971
25 | CaCl2 | 1000 | 0.75 | 18 | 100 | 13.777
25 | CaCl2 | 1000 | 0.75 | 20 | 0.1 | 68.966
25 | CaCl2 | 1000 | 0.75 | 20 | 0.129 | 67.52
25 | CaCl2 | 1000 | 0.75 | 20 | 0.167 | 65.853
25 | CaCl2 | 1000 | 0.75 | 20 | 0.215 | 64.437
25 | CaCl2 | 1000 | 0.75 | 20 | 0.278 | 65.966
25 | CaCl2 | 1000 | 0.75 | 20 | 0.359 | 67.759
25 | CaCl2 | 1000 | 0.75 | 20 | 0.464 | 67.392
25 | CaCl2 | 1000 | 0.75 | 20 | 0.599 | 68.9
25 | CaCl2 | 1000 | 0.75 | 20 | 0.774 | 68.754
25 | CaCl2 | 1000 | 0.75 | 20 | 1 | 66.981
25 | CaCl2 | 1000 | 0.75 | 20 | 1.29 | 63.974
25 | CaCl2 | 1000 | 0.75 | 20 | 1.67 | 59.462
25 | CaCl2 | 1000 | 0.75 | 20 | 2.15 | 55.559
25 | CaCl2 | 1000 | 0.75 | 20 | 2.78 | 53.335
25 | CaCl2 | 1000 | 0.75 | 20 | 3.59 | 50.223
25 | CaCl2 | 1000 | 0.75 | 20 | 4.64 | 45.874
25 | CaCl2 | 1000 | 0.75 | 20 | 5.99 | 43.196
25 | CaCl2 | 1000 | 0.75 | 20 | 7.74 | 39.354
25 | CaCl2 | 1000 | 0.75 | 20 | 10 | 36.309
25 | CaCl2 | 1000 | 0.75 | 20 | 12.9 | 33.352
25 | CaCl2 | 1000 | 0.75 | 20 | 16.7 | 30.417
25 | CaCl2 | 1000 | 0.75 | 20 | 21.5 | 27.608
25 | CaCl2 | 1000 | 0.75 | 20 | 27.8 | 25.165
25 | CaCl2 | 1000 | 0.75 | 20 | 35.9 | 22.839
25 | CaCl2 | 1000 | 0.75 | 20 | 46.4 | 20.735
25 | CaCl2 | 1000 | 0.75 | 20 | 59.9 | 18.853
25 | CaCl2 | 1000 | 0.75 | 20 | 77.4 | 17.163
25 | CaCl2 | 1000 | 0.75 | 20 | 100 | 15.631
25 | NaCl | 1000 | 1 | 1.5 | 1 | 2.0425
25 | NaCl | 1000 | 1 | 1.5 | 1.29 | 1.9251
25 | NaCl | 1000 | 1 | 1.5 | 1.67 | 1.9848
25 | NaCl | 1000 | 1 | 1.5 | 2.15 | 1.9965
25 | NaCl | 1000 | 1 | 1.5 | 2.78 | 1.9313
25 | NaCl | 1000 | 1 | 1.5 | 3.59 | 1.9743
25 | NaCl | 1000 | 1 | 1.5 | 4.64 | 1.9666
25 | NaCl | 1000 | 1 | 1.5 | 5.99 | 1.922
25 | NaCl | 1000 | 1 | 1.5 | 7.74 | 1.9166
25 | NaCl | 1000 | 1 | 1.5 | 10 | 1.9161
25 | NaCl | 1000 | 1 | 1.5 | 12.9 | 1.8958
25 | NaCl | 1000 | 1 | 1.5 | 16.7 | 1.9086
25 | NaCl | 1000 | 1 | 1.5 | 21.5 | 1.8776
25 | NaCl | 1000 | 1 | 1.5 | 27.8 | 1.8806
25 | NaCl | 1000 | 1 | 1.5 | 35.9 | 1.8703
25 | NaCl | 1000 | 1 | 1.5 | 46.4 | 1.876
25 | NaCl | 1000 | 1 | 1.5 | 59.9 | 1.8842
25 | NaCl | 1000 | 1 | 1.5 | 77.4 | 1.9
25 | NaCl | 1000 | 1 | 1.5 | 100 | 1.8903
25 | NaCl | 1000 | 1 | 2 | 1 | 2.6395
25 | NaCl | 1000 | 1 | 2 | 1.29 | 2.1724
25 | NaCl | 1000 | 1 | 2 | 1.67 | 2.2864
25 | NaCl | 1000 | 1 | 2 | 2.15 | 2.436
25 | NaCl | 1000 | 1 | 2 | 2.78 | 2.2986
25 | NaCl | 1000 | 1 | 2 | 3.59 | 2.366
25 | NaCl | 1000 | 1 | 2 | 4.64 | 2.2821
25 | NaCl | 1000 | 1 | 2 | 5.99 | 2.2535
25 | NaCl | 1000 | 1 | 2 | 7.74 | 2.2723
25 | NaCl | 1000 | 1 | 2 | 10 | 2.2522
25 | NaCl | 1000 | 1 | 2 | 12.9 | 2.2176
25 | NaCl | 1000 | 1 | 2 | 16.7 | 2.1867
25 | NaCl | 1000 | 1 | 2 | 21.5 | 2.1824
25 | NaCl | 1000 | 1 | 2 | 27.8 | 2.1627
25 | NaCl | 1000 | 1 | 2 | 35.9 | 2.1287
25 | NaCl | 1000 | 1 | 2 | 46.4 | 2.1332
25 | NaCl | 1000 | 1 | 2 | 59.9 | 2.0928
25 | NaCl | 1000 | 1 | 2 | 77.4 | 2.1252
25 | NaCl | 1000 | 1 | 2 | 100 | 2.1107
25 | NaCl | 1000 | 1 | 2.5 | 1 | 2.2405
25 | NaCl | 1000 | 1 | 2.5 | 1.29 | 1.9417
25 | NaCl | 1000 | 1 | 2.5 | 1.67 | 2.047
25 | NaCl | 1000 | 1 | 2.5 | 2.15 | 1.9139
25 | NaCl | 1000 | 1 | 2.5 | 2.78 | 1.9597
25 | NaCl | 1000 | 1 | 2.5 | 3.59 | 1.9709
25 | NaCl | 1000 | 1 | 2.5 | 4.64 | 1.9675
25 | NaCl | 1000 | 1 | 2.5 | 5.99 | 1.9507
25 | NaCl | 1000 | 1 | 2.5 | 7.74 | 1.9397
25 | NaCl | 1000 | 1 | 2.5 | 10 | 1.9185
25 | NaCl | 1000 | 1 | 2.5 | 12.9 | 1.9081
25 | NaCl | 1000 | 1 | 2.5 | 16.7 | 1.8944
25 | NaCl | 1000 | 1 | 2.5 | 21.5 | 1.9096
25 | NaCl | 1000 | 1 | 2.5 | 27.8 | 1.8754
25 | NaCl | 1000 | 1 | 2.5 | 35.9 | 1.8757
25 | NaCl | 1000 | 1 | 2.5 | 46.4 | 1.8698
25 | NaCl | 1000 | 1 | 2.5 | 59.9 | 1.8965
25 | NaCl | 1000 | 1 | 2.5 | 77.4 | 1.9065
25 | NaCl | 1000 | 1 | 2.5 | 100 | 1.8978
25 | NaCl | 1000 | 1 | 3 | 1 | 3.4377
25 | NaCl | 1000 | 1 | 3 | 1.29 | 3.3171
25 | NaCl | 1000 | 1 | 3 | 1.67 | 3.4461
25 | NaCl | 1000 | 1 | 3 | 2.15 | 3.4278
25 | NaCl | 1000 | 1 | 3 | 2.78 | 3.3312
25 | NaCl | 1000 | 1 | 3 | 3.59 | 3.3233
25 | NaCl | 1000 | 1 | 3 | 4.64 | 3.3056
25 | NaCl | 1000 | 1 | 3 | 5.99 | 3.2599
25 | NaCl | 1000 | 1 | 3 | 7.74 | 3.2411
25 | NaCl | 1000 | 1 | 3 | 10 | 3.2006
25 | NaCl | 1000 | 1 | 3 | 12.9 | 3.1413
25 | NaCl | 1000 | 1 | 3 | 16.7 | 3.075
25 | NaCl | 1000 | 1 | 3 | 21.5 | 2.9948
25 | NaCl | 1000 | 1 | 3 | 27.8 | 2.952
25 | NaCl | 1000 | 1 | 3 | 35.9 | 2.8894
25 | NaCl | 1000 | 1 | 3 | 46.4 | 2.8446
25 | NaCl | 1000 | 1 | 3 | 59.9 | 2.7726
25 | NaCl | 1000 | 1 | 3 | 77.4 | 2.7535
25 | NaCl | 1000 | 1 | 3 | 100 | 2.7414
25 | NaCl | 1000 | 1 | 4 | 1 | 4.4588
25 | NaCl | 1000 | 1 | 4 | 1.29 | 4.6794
25 | NaCl | 1000 | 1 | 4 | 1.67 | 4.484
25 | NaCl | 1000 | 1 | 4 | 2.15 | 4.4963
25 | NaCl | 1000 | 1 | 4 | 2.78 | 4.5323
25 | NaCl | 1000 | 1 | 4 | 3.59 | 4.497
25 | NaCl | 1000 | 1 | 4 | 4.64 | 4.4108
25 | NaCl | 1000 | 1 | 4 | 5.99 | 4.3621
25 | NaCl | 1000 | 1 | 4 | 7.74 | 4.2653
25 | NaCl | 1000 | 1 | 4 | 10 | 4.1872
25 | NaCl | 1000 | 1 | 4 | 12.9 | 4.0923
25 | NaCl | 1000 | 1 | 4 | 16.7 | 3.9768
25 | NaCl | 1000 | 1 | 4 | 21.5 | 3.8727
25 | NaCl | 1000 | 1 | 4 | 27.8 | 3.7602
25 | NaCl | 1000 | 1 | 4 | 35.9 | 3.6644
25 | NaCl | 1000 | 1 | 4 | 46.4 | 3.5812
25 | NaCl | 1000 | 1 | 4 | 59.9 | 3.4824
25 | NaCl | 1000 | 1 | 4 | 77.4 | 3.4371
25 | NaCl | 1000 | 1 | 4 | 100 | 3.3587
25 | NaCl | 1000 | 1 | 5 | 1 | 5.9382
25 | NaCl | 1000 | 1 | 5 | 1.29 | 6.1387
25 | NaCl | 1000 | 1 | 5 | 1.67 | 5.9543
25 | NaCl | 1000 | 1 | 5 | 2.15 | 5.8703
25 | NaCl | 1000 | 1 | 5 | 2.78 | 5.9437
25 | NaCl | 1000 | 1 | 5 | 3.59 | 5.8014
25 | NaCl | 1000 | 1 | 5 | 4.64 | 5.7472
25 | NaCl | 1000 | 1 | 5 | 5.99 | 5.6023
25 | NaCl | 1000 | 1 | 5 | 7.74 | 5.4984
25 | NaCl | 1000 | 1 | 5 | 10 | 5.3633
25 | NaCl | 1000 | 1 | 5 | 12.9 | 5.2035
25 | NaCl | 1000 | 1 | 5 | 16.7 | 5.052
25 | NaCl | 1000 | 1 | 5 | 21.5 | 4.8687
25 | NaCl | 1000 | 1 | 5 | 27.8 | 4.7066
25 | NaCl | 1000 | 1 | 5 | 35.9 | 4.5378
25 | NaCl | 1000 | 1 | 5 | 46.4 | 4.3727
25 | NaCl | 1000 | 1 | 5 | 59.9 | 4.2586
25 | NaCl | 1000 | 1 | 5 | 77.4 | 4.114
25 | NaCl | 1000 | 1 | 5 | 100 | 4.0322
25 | NaCl | 1000 | 1 | 6 | 1 | 6.8391
25 | NaCl | 1000 | 1 | 6 | 1.29 | 7.4722
25 | NaCl | 1000 | 1 | 6 | 1.67 | 7.3282
25 | NaCl | 1000 | 1 | 6 | 2.15 | 7.1906
25 | NaCl | 1000 | 1 | 6 | 2.78 | 7.125
25 | NaCl | 1000 | 1 | 6 | 3.59 | 7.0911
25 | NaCl | 1000 | 1 | 6 | 4.64 | 6.8853
25 | NaCl | 1000 | 1 | 6 | 5.99 | 6.7968
25 | NaCl | 1000 | 1 | 6 | 7.74 | 6.633
25 | NaCl | 1000 | 1 | 6 | 10 | 6.4179
25 | NaCl | 1000 | 1 | 6 | 12.9 | 6.2004
25 | NaCl | 1000 | 1 | 6 | 16.7 | 5.9923
25 | NaCl | 1000 | 1 | 6 | 21.5 | 5.7796
25 | NaCl | 1000 | 1 | 6 | 27.8 | 5.5396
25 | NaCl | 1000 | 1 | 6 | 35.9 | 5.3178
25 | NaCl | 1000 | 1 | 6 | 46.4 | 5.1028
25 | NaCl | 1000 | 1 | 6 | 59.9 | 4.9367
25 | NaCl | 1000 | 1 | 6 | 77.4 | 4.757
25 | NaCl | 1000 | 1 | 6 | 100 | 4.5927
25 | NaCl | 1000 | 1 | 7 | 1 | 9.2975
25 | NaCl | 1000 | 1 | 7 | 1.29 | 9.0372
25 | NaCl | 1000 | 1 | 7 | 1.67 | 8.943
25 | NaCl | 1000 | 1 | 7 | 2.15 | 8.5574
25 | NaCl | 1000 | 1 | 7 | 2.78 | 8.772
25 | NaCl | 1000 | 1 | 7 | 3.59 | 8.5276
25 | NaCl | 1000 | 1 | 7 | 4.64 | 8.4386
25 | NaCl | 1000 | 1 | 7 | 5.99 | 8.1258
25 | NaCl | 1000 | 1 | 7 | 7.74 | 7.9754
25 | NaCl | 1000 | 1 | 7 | 10 | 7.7021
25 | NaCl | 1000 | 1 | 7 | 12.9 | 7.4171
25 | NaCl | 1000 | 1 | 7 | 16.7 | 7.1296
25 | NaCl | 1000 | 1 | 7 | 21.5 | 6.8133
25 | NaCl | 1000 | 1 | 7 | 27.8 | 6.516
25 | NaCl | 1000 | 1 | 7 | 35.9 | 6.2151
25 | NaCl | 1000 | 1 | 7 | 46.4 | 5.9184
25 | NaCl | 1000 | 1 | 7 | 59.9 | 5.6786
25 | NaCl | 1000 | 1 | 7 | 77.4 | 5.4176
25 | NaCl | 1000 | 1 | 7 | 100 | 5.2378
25 | NaCl | 1000 | 1 | 8 | 1 | 12.192
25 | NaCl | 1000 | 1 | 8 | 1.29 | 12.107
25 | NaCl | 1000 | 1 | 8 | 1.67 | 11.755
25 | NaCl | 1000 | 1 | 8 | 2.15 | 11.919
25 | NaCl | 1000 | 1 | 8 | 2.78 | 11.63
25 | NaCl | 1000 | 1 | 8 | 3.59 | 11.281
25 | NaCl | 1000 | 1 | 8 | 4.64 | 11.098
25 | NaCl | 1000 | 1 | 8 | 5.99 | 10.737
25 | NaCl | 1000 | 1 | 8 | 7.74 | 10.365
25 | NaCl | 1000 | 1 | 8 | 10 | 9.987
25 | NaCl | 1000 | 1 | 8 | 12.9 | 9.5605
25 | NaCl | 1000 | 1 | 8 | 16.7 | 9.105
25 | NaCl | 1000 | 1 | 8 | 21.5 | 8.6362
25 | NaCl | 1000 | 1 | 8 | 27.8 | 8.2074
25 | NaCl | 1000 | 1 | 8 | 35.9 | 7.7623
25 | NaCl | 1000 | 1 | 8 | 46.4 | 7.3486
25 | NaCl | 1000 | 1 | 8 | 59.9 | 6.9235
25 | NaCl | 1000 | 1 | 8 | 77.4 | 6.5761
25 | NaCl | 1000 | 1 | 8 | 100 | 6.2679
25 | NaCl | 1000 | 1 | 10 | 0.1 | 21.403
25 | NaCl | 1000 | 1 | 10 | 0.129 | 21.008
25 | NaCl | 1000 | 1 | 10 | 0.167 | 19.859
25 | NaCl | 1000 | 1 | 10 | 0.215 | 18.747
25 | NaCl | 1000 | 1 | 10 | 0.278 | 19.067
25 | NaCl | 1000 | 1 | 10 | 0.359 | 18.448
25 | NaCl | 1000 | 1 | 10 | 0.464 | 17.461
25 | NaCl | 1000 | 1 | 10 | 0.599 | 16.591
25 | NaCl | 1000 | 1 | 10 | 0.774 | 16.525
25 | NaCl | 1000 | 1 | 10 | 1 | 16.414
25 | NaCl | 1000 | 1 | 10 | 1.29 | 16.296
25 | NaCl | 1000 | 1 | 10 | 1.67 | 16.5
25 | NaCl | 1000 | 1 | 10 | 2.15 | 16.314
25 | NaCl | 1000 | 1 | 10 | 2.78 | 15.583
25 | NaCl | 1000 | 1 | 10 | 3.59 | 15.219
25 | NaCl | 1000 | 1 | 10 | 4.64 | 14.894
25 | NaCl | 1000 | 1 | 10 | 5.99 | 14.188
25 | NaCl | 1000 | 1 | 10 | 7.74 | 13.69
25 | NaCl | 1000 | 1 | 10 | 10 | 13.051
25 | NaCl | 1000 | 1 | 10 | 12.9 | 12.361
25 | NaCl | 1000 | 1 | 10 | 16.7 | 11.695
25 | NaCl | 1000 | 1 | 10 | 21.5 | 11.056
25 | NaCl | 1000 | 1 | 10 | 27.8 | 10.359
25 | NaCl | 1000 | 1 | 10 | 35.9 | 9.7306
25 | NaCl | 1000 | 1 | 10 | 46.4 | 9.1236
25 | NaCl | 1000 | 1 | 10 | 59.9 | 8.5289
25 | NaCl | 1000 | 1 | 10 | 77.4 | 7.9902
25 | NaCl | 1000 | 1 | 10 | 100 | 7.56
25 | NaCl | 1000 | 1 | 12 | 0.1 | 21.67
25 | NaCl | 1000 | 1 | 12 | 0.129 | 22.067
25 | NaCl | 1000 | 1 | 12 | 0.167 | 22.442
25 | NaCl | 1000 | 1 | 12 | 0.215 | 22.322
25 | NaCl | 1000 | 1 | 12 | 0.278 | 22.843
25 | NaCl | 1000 | 1 | 12 | 0.359 | 24.247
25 | NaCl | 1000 | 1 | 12 | 0.464 | 24.203
25 | NaCl | 1000 | 1 | 12 | 0.599 | 24.464
25 | NaCl | 1000 | 1 | 12 | 0.774 | 24.594
25 | NaCl | 1000 | 1 | 12 | 1 | 24.392
25 | NaCl | 1000 | 1 | 12 | 1.29 | 24.11
25 | NaCl | 1000 | 1 | 12 | 1.67 | 23.145
25 | NaCl | 1000 | 1 | 12 | 2.15 | 22.59
25 | NaCl | 1000 | 1 | 12 | 2.78 | 22.112
25 | NaCl | 1000 | 1 | 12 | 3.59 | 21.441
25 | NaCl | 1000 | 1 | 12 | 4.64 | 20.371
25 | NaCl | 1000 | 1 | 12 | 5.99 | 19.59
25 | NaCl | 1000 | 1 | 12 | 7.74 | 18.495
25 | NaCl | 1000 | 1 | 12 | 10 | 17.489
25 | NaCl | 1000 | 1 | 12 | 12.9 | 16.472
25 | NaCl | 1000 | 1 | 12 | 16.7 | 15.437
25 | NaCl | 1000 | 1 | 12 | 21.5 | 14.378
25 | NaCl | 1000 | 1 | 12 | 27.8 | 13.423
25 | NaCl | 1000 | 1 | 12 | 35.9 | 12.454
25 | NaCl | 1000 | 1 | 12 | 46.4 | 11.545
25 | NaCl | 1000 | 1 | 12 | 59.9 | 10.714
25 | NaCl | 1000 | 1 | 12 | 77.4 | 9.9526
25 | NaCl | 1000 | 1 | 12 | 100 | 9.2383
25 | NaCl | 1000 | 1 | 15 | 0.1 | 36.486
25 | NaCl | 1000 | 1 | 15 | 0.129 | 35.706
25 | NaCl | 1000 | 1 | 15 | 0.167 | 34.331
25 | NaCl | 1000 | 1 | 15 | 0.215 | 34.505
25 | NaCl | 1000 | 1 | 15 | 0.278 | 35.176
25 | NaCl | 1000 | 1 | 15 | 0.359 | 35.986
25 | NaCl | 1000 | 1 | 15 | 0.464 | 36.333
25 | NaCl | 1000 | 1 | 15 | 0.599 | 36.519
25 | NaCl | 1000 | 1 | 15 | 0.774 | 36.576
25 | NaCl | 1000 | 1 | 15 | 1 | 35.947
25 | NaCl | 1000 | 1 | 15 | 1.29 | 35.302
25 | NaCl | 1000 | 1 | 15 | 1.67 | 33.973
25 | NaCl | 1000 | 1 | 15 | 2.15 | 32.666
25 | NaCl | 1000 | 1 | 15 | 2.78 | 31.681
25 | NaCl | 1000 | 1 | 15 | 3.59 | 30.348
25 | NaCl | 1000 | 1 | 15 | 4.64 | 28.602
25 | NaCl | 1000 | 1 | 15 | 5.99 | 27.166
25 | NaCl | 1000 | 1 | 15 | 7.74 | 25.423
25 | NaCl | 1000 | 1 | 15 | 10 | 23.794
25 | NaCl | 1000 | 1 | 15 | 12.9 | 22.182
25 | NaCl | 1000 | 1 | 15 | 16.7 | 20.558
25 | NaCl | 1000 | 1 | 15 | 21.5 | 18.969
25 | NaCl | 1000 | 1 | 15 | 27.8 | 17.515
25 | NaCl | 1000 | 1 | 15 | 35.9 | 16.093
25 | NaCl | 1000 | 1 | 15 | 46.4 | 14.771
25 | NaCl | 1000 | 1 | 15 | 59.9 | 13.575
25 | NaCl | 1000 | 1 | 15 | 77.4 | 12.477
25 | NaCl | 1000 | 1 | 15 | 100 | 11.46
25 | NaCl | 1000 | 1 | 18 | 0.1 | 66.993
25 | NaCl | 1000 | 1 | 18 | 0.129 | 67.391
25 | NaCl | 1000 | 1 | 18 | 0.167 | 66.346
25 | NaCl | 1000 | 1 | 18 | 0.215 | 64.392
25 | NaCl | 1000 | 1 | 18 | 0.278 | 62.961
25 | NaCl | 1000 | 1 | 18 | 0.359 | 62.894
25 | NaCl | 1000 | 1 | 18 | 0.464 | 62.464
25 | NaCl | 1000 | 1 | 18 | 0.599 | 62.18
25 | NaCl | 1000 | 1 | 18 | 0.774 | 61.142
25 | NaCl | 1000 | 1 | 18 | 1 | 59.491
25 | NaCl | 1000 | 1 | 18 | 1.29 | 57.549
25 | NaCl | 1000 | 1 | 18 | 1.67 | 55.249
25 | NaCl | 1000 | 1 | 18 | 2.15 | 52.252
25 | NaCl | 1000 | 1 | 18 | 2.78 | 49.944
25 | NaCl | 1000 | 1 | 18 | 3.59 | 47.217
25 | NaCl | 1000 | 1 | 18 | 4.64 | 43.982
25 | NaCl | 1000 | 1 | 18 | 5.99 | 41.142
25 | NaCl | 1000 | 1 | 18 | 7.74 | 38.066
25 | NaCl | 1000 | 1 | 18 | 10 | 35.18
25 | NaCl | 1000 | 1 | 18 | 12.9 | 32.334
25 | NaCl | 1000 | 1 | 18 | 16.7 | 29.6
25 | NaCl | 1000 | 1 | 18 | 21.5 | 26.988
25 | NaCl | 1000 | 1 | 18 | 27.8 | 24.58
25 | NaCl | 1000 | 1 | 18 | 35.9 | 22.308
25 | NaCl | 1000 | 1 | 18 | 46.4 | 20.233
25 | NaCl | 1000 | 1 | 18 | 59.9 | 18.353
25 | NaCl | 1000 | 1 | 18 | 77.4 | 16.655
25 | NaCl | 1000 | 1 | 18 | 100 | 15.114
25 | NaCl | 1000 | 1 | 20 | 0.1 | 54.761
25 | NaCl | 1000 | 1 | 20 | 0.129 | 53.577
25 | NaCl | 1000 | 1 | 20 | 0.167 | 52.866
25 | NaCl | 1000 | 1 | 20 | 0.215 | 51.247
25 | NaCl | 1000 | 1 | 20 | 0.278 | 50.374
25 | NaCl | 1000 | 1 | 20 | 0.359 | 49.208
25 | NaCl | 1000 | 1 | 20 | 0.464 | 47.9
25 | NaCl | 1000 | 1 | 20 | 0.599 | 47.066
25 | NaCl | 1000 | 1 | 20 | 0.774 | 46.949
25 | NaCl | 1000 | 1 | 20 | 1 | 46.419
25 | NaCl | 1000 | 1 | 20 | 1.29 | 45.639
25 | NaCl | 1000 | 1 | 20 | 1.67 | 44.424
25 | NaCl | 1000 | 1 | 20 | 2.15 | 42.486
25 | NaCl | 1000 | 1 | 20 | 2.78 | 40.325
25 | NaCl | 1000 | 1 | 20 | 3.59 | 38.342
25 | NaCl | 1000 | 1 | 20 | 4.64 | 36.018
25 | NaCl | 1000 | 1 | 20 | 5.99 | 33.766
25 | NaCl | 1000 | 1 | 20 | 7.74 | 31.48
25 | NaCl | 1000 | 1 | 20 | 10 | 29.461
25 | NaCl | 1000 | 1 | 20 | 12.9 | 27.354
25 | NaCl | 1000 | 1 | 20 | 16.7 | 25.287
25 | NaCl | 1000 | 1 | 20 | 21.5 | 23.298
25 | NaCl | 1000 | 1 | 20 | 27.8 | 21.398
25 | NaCl | 1000 | 1 | 20 | 35.9 | 19.614
25 | NaCl | 1000 | 1 | 20 | 46.4 | 17.972
25 | NaCl | 1000 | 1 | 20 | 59.9 | 16.44
25 | NaCl | 1000 | 1 | 20 | 77.4 | 15.01
25 | NaCl | 1000 | 1 | 20 | 100 | 13.752
25 | NaCl | 1000 | 1 | 2.5 | 0.1 | 4.5321
25 | NaCl | 1000 | 1 | 2.5 | 0.129 | 3.346
25 | NaCl | 1000 | 1 | 2.5 | 0.167 | 1.4955
25 | NaCl | 1000 | 1 | 2.5 | 0.215 | 0.4847
25 | NaCl | 1000 | 1 | 2.5 | 0.278 | 0.83247
25 | NaCl | 1000 | 1 | 2.5 | 0.359 | 1.4828
25 | NaCl | 1000 | 1 | 2.5 | 0.464 | 2.3705
25 | NaCl | 1000 | 1 | 2.5 | 0.599 | 2.9198
25 | NaCl | 1000 | 1 | 2.5 | 0.774 | 3.1465
25 | NaCl | 1000 | 1 | 2.5 | 1 | 3.0329
25 | NaCl | 1000 | 1 | 2.5 | 1.29 | 2.9577
25 | NaCl | 1000 | 1 | 2.5 | 1.67 | 2.9683
25 | NaCl | 1000 | 1 | 2.5 | 2.15 | 2.6047
25 | NaCl | 1000 | 1 | 2.5 | 2.78 | 2.9053
25 | NaCl | 1000 | 1 | 2.5 | 3.59 | 2.8728
25 | NaCl | 1000 | 1 | 2.5 | 4.64 | 2.6796
25 | NaCl | 1000 | 1 | 2.5 | 5.99 | 2.7881
25 | NaCl | 1000 | 1 | 2.5 | 7.74 | 2.7001
25 | NaCl | 1000 | 1 | 2.5 | 10 | 2.7087
25 | NaCl | 1000 | 1 | 2.5 | 12.9 | 2.6746
25 | NaCl | 1000 | 1 | 2.5 | 16.7 | 2.6309
25 | NaCl | 1000 | 1 | 2.5 | 21.5 | 2.5926
25 | NaCl | 1000 | 1 | 2.5 | 27.8 | 2.5268
25 | NaCl | 1000 | 1 | 2.5 | 35.9 | 2.5008
25 | NaCl | 1000 | 1 | 2.5 | 46.4 | 2.4779
25 | NaCl | 1000 | 1 | 2.5 | 59.9 | 2.4252
25 | NaCl | 1000 | 1 | 2.5 | 77.4 | 2.4009
25 | NaCl | 1000 | 1 | 2.5 | 100 | 2.4235
25 | NaCl | 1000 | 0.75 | 20 | 0.1 | 131.76
25 | NaCl | 1000 | 0.75 | 20 | 0.129 | 131.46
25 | NaCl | 1000 | 0.75 | 20 | 0.167 | 128.56
25 | NaCl | 1000 | 0.75 | 20 | 0.215 | 127.25
25 | NaCl | 1000 | 0.75 | 20 | 0.278 | 124.48
25 | NaCl | 1000 | 0.75 | 20 | 0.359 | 120.45
25 | NaCl | 1000 | 0.75 | 20 | 0.464 | 116.66
25 | NaCl | 1000 | 0.75 | 20 | 0.599 | 111.38
25 | NaCl | 1000 | 0.75 | 20 | 0.774 | 105.41
25 | NaCl | 1000 | 0.75 | 20 | 1 | 98.83
25 | NaCl | 1000 | 0.75 | 20 | 1.29 | 92.682
25 | NaCl | 1000 | 0.75 | 20 | 1.67 | 86.083
25 | NaCl | 1000 | 0.75 | 20 | 2.15 | 79.528
25 | NaCl | 1000 | 0.75 | 20 | 2.78 | 73.086
25 | NaCl | 1000 | 0.75 | 20 | 3.59 | 66.834
25 | NaCl | 1000 | 0.75 | 20 | 4.64 | 61.071
25 | NaCl | 1000 | 0.75 | 20 | 5.99 | 55.414
25 | NaCl | 1000 | 0.75 | 20 | 7.74 | 50.308
25 | NaCl | 1000 | 0.75 | 20 | 10 | 45.404
25 | NaCl | 1000 | 0.75 | 20 | 12.9 | 40.864
25 | NaCl | 1000 | 0.75 | 20 | 16.7 | 36.727
25 | NaCl | 1000 | 0.75 | 20 | 21.5 | 32.942
25 | NaCl | 1000 | 0.75 | 20 | 27.8 | 29.55
25 | NaCl | 1000 | 0.75 | 20 | 35.9 | 26.437
25 | NaCl | 1000 | 0.75 | 20 | 46.4 | 23.714
25 | NaCl | 1000 | 0.75 | 20 | 59.9 | 21.349
25 | NaCl | 1000 | 0.75 | 20 | 77.4 | 19.259
25 | NaCl | 1000 | 0.75 | 20 | 100 | 17.419
25 | NaCl | 1000 | 0.75 | 1.5 | 1 | 2.1275
25 | NaCl | 1000 | 0.75 | 1.5 | 1.29 | 2.5284
25 | NaCl | 1000 | 0.75 | 1.5 | 1.67 | 1.8145
25 | NaCl | 1000 | 0.75 | 1.5 | 2.15 | 2.0025
25 | NaCl | 1000 | 0.75 | 1.5 | 2.78 | 2.264
25 | NaCl | 1000 | 0.75 | 1.5 | 3.59 | 1.9158
25 | NaCl | 1000 | 0.75 | 1.5 | 4.64 | 2.1468
25 | NaCl | 1000 | 0.75 | 1.5 | 5.99 | 1.9945
25 | NaCl | 1000 | 0.75 | 1.5 | 7.74 | 2.0116
25 | NaCl | 1000 | 0.75 | 1.5 | 10 | 2.032
25 | NaCl | 1000 | 0.75 | 1.5 | 12.9 | 1.9978
25 | NaCl | 1000 | 0.75 | 1.5 | 16.7 | 1.9491
25 | NaCl | 1000 | 0.75 | 1.5 | 21.5 | 1.9378
25 | NaCl | 1000 | 0.75 | 1.5 | 27.8 | 1.9167
25 | NaCl | 1000 | 0.75 | 1.5 | 35.9 | 1.9133
25 | NaCl | 1000 | 0.75 | 1.5 | 46.4 | 1.9134
25 | NaCl | 1000 | 0.75 | 1.5 | 59.9 | 1.9167
25 | NaCl | 1000 | 0.75 | 1.5 | 77.4 | 1.9467
25 | NaCl | 1000 | 0.75 | 1.5 | 100 | 1.9487
25 | NaCl | 1000 | 0.75 | 1 | 1 | 1.6676
25 | NaCl | 1000 | 0.75 | 1 | 1.29 | 2.0184
25 | NaCl | 1000 | 0.75 | 1 | 1.67 | 1.8494
25 | NaCl | 1000 | 0.75 | 1 | 2.15 | 1.5469
25 | NaCl | 1000 | 0.75 | 1 | 2.78 | 1.8149
25 | NaCl | 1000 | 0.75 | 1 | 3.59 | 1.6355
25 | NaCl | 1000 | 0.75 | 1 | 4.64 | 1.7459
25 | NaCl | 1000 | 0.75 | 1 | 5.99 | 1.6297
25 | NaCl | 1000 | 0.75 | 1 | 7.74 | 1.7347
25 | NaCl | 1000 | 0.75 | 1 | 10 | 1.7194
25 | NaCl | 1000 | 0.75 | 1 | 12.9 | 1.6966
25 | NaCl | 1000 | 0.75 | 1 | 16.7 | 1.6615
25 | NaCl | 1000 | 0.75 | 1 | 21.5 | 1.6398
25 | NaCl | 1000 | 0.75 | 1 | 27.8 | 1.6379
25 | NaCl | 1000 | 0.75 | 1 | 35.9 | 1.6411
25 | NaCl | 1000 | 0.75 | 1 | 46.4 | 1.6534
25 | NaCl | 1000 | 0.75 | 1 | 59.9 | 1.6365
25 | NaCl | 1000 | 0.75 | 1 | 77.4 | 1.6795
25 | NaCl | 1000 | 0.75 | 1 | 100 | 1.6845
25 | NaCl | 1000 | 0.75 | 2 | 1 | 2.1658
25 | NaCl | 1000 | 0.75 | 2 | 1.29 | 2.5337
25 | NaCl | 1000 | 0.75 | 2 | 1.67 | 2.7885
25 | NaCl | 1000 | 0.75 | 2 | 2.15 | 2.7332
25 | NaCl | 1000 | 0.75 | 2 | 2.78 | 2.538
25 | NaCl | 1000 | 0.75 | 2 | 3.59 | 2.7423
25 | NaCl | 1000 | 0.75 | 2 | 4.64 | 2.4943
25 | NaCl | 1000 | 0.75 | 2 | 5.99 | 2.6007
25 | NaCl | 1000 | 0.75 | 2 | 7.74 | 2.5137
25 | NaCl | 1000 | 0.75 | 2 | 10 | 2.4441
25 | NaCl | 1000 | 0.75 | 2 | 12.9 | 2.4041
25 | NaCl | 1000 | 0.75 | 2 | 16.7 | 2.3916
25 | NaCl | 1000 | 0.75 | 2 | 21.5 | 2.3262
25 | NaCl | 1000 | 0.75 | 2 | 27.8 | 2.3058
25 | NaCl | 1000 | 0.75 | 2 | 35.9 | 2.2659
25 | NaCl | 1000 | 0.75 | 2 | 46.4 | 2.2348
25 | NaCl | 1000 | 0.75 | 2 | 59.9 | 2.2147
25 | NaCl | 1000 | 0.75 | 2 | 77.4 | 2.2025
25 | NaCl | 1000 | 0.75 | 2 | 100 | 2.2459
25 | NaCl | 1000 | 0.75 | 2.5 | 1 | 3.0415
25 | NaCl | 1000 | 0.75 | 2.5 | 1.29 | 3.2797
25 | NaCl | 1000 | 0.75 | 2.5 | 1.67 | 3.5283
25 | NaCl | 1000 | 0.75 | 2.5 | 2.15 | 3.419
25 | NaCl | 1000 | 0.75 | 2.5 | 2.78 | 3.299
25 | NaCl | 1000 | 0.75 | 2.5 | 3.59 | 3.4531
25 | NaCl | 1000 | 0.75 | 2.5 | 4.64 | 3.2186
25 | NaCl | 1000 | 0.75 | 2.5 | 5.99 | 3.2907
25 | NaCl | 1000 | 0.75 | 2.5 | 7.74 | 3.1765
25 | NaCl | 1000 | 0.75 | 2.5 | 10 | 3.0949
25 | NaCl | 1000 | 0.75 | 2.5 | 12.9 | 3.0246
25 | NaCl | 1000 | 0.75 | 2.5 | 16.7 | 2.9789
25 | NaCl | 1000 | 0.75 | 2.5 | 21.5 | 2.8802
25 | NaCl | 1000 | 0.75 | 2.5 | 27.8 | 2.8348
25 | NaCl | 1000 | 0.75 | 2.5 | 35.9 | 2.7678
25 | NaCl | 1000 | 0.75 | 2.5 | 46.4 | 2.7135
25 | NaCl | 1000 | 0.75 | 2.5 | 59.9 | 2.6752
25 | NaCl | 1000 | 0.75 | 2.5 | 77.4 | 2.6349
25 | NaCl | 1000 | 0.75 | 2.5 | 100 | 2.6669
25 | NaCl | 1000 | 0.75 | 3 | 1 | 3.9419
25 | NaCl | 1000 | 0.75 | 3 | 1.29 | 4.2873
25 | NaCl | 1000 | 0.75 | 3 | 1.67 | 3.799
25 | NaCl | 1000 | 0.75 | 3 | 2.15 | 3.7449
25 | NaCl | 1000 | 0.75 | 3 | 2.78 | 3.9639
25 | NaCl | 1000 | 0.75 | 3 | 3.59 | 3.6649
25 | NaCl | 1000 | 0.75 | 3 | 4.64 | 3.7699
25 | NaCl | 1000 | 0.75 | 3 | 5.99 | 3.6113
25 | NaCl | 1000 | 0.75 | 3 | 7.74 | 3.6028
25 | NaCl | 1000 | 0.75 | 3 | 10 | 3.5327
25 | NaCl | 1000 | 0.75 | 3 | 12.9 | 3.4393
25 | NaCl | 1000 | 0.75 | 3 | 16.7 | 3.3118
25 | NaCl | 1000 | 0.75 | 3 | 21.5 | 3.2184
25 | NaCl | 1000 | 0.75 | 3 | 27.8 | 3.1392
25 | NaCl | 1000 | 0.75 | 3 | 35.9 | 3.0709
25 | NaCl | 1000 | 0.75 | 3 | 46.4 | 3.0187
25 | NaCl | 1000 | 0.75 | 3 | 59.9 | 2.9438
25 | NaCl | 1000 | 0.75 | 3 | 77.4 | 2.9376
25 | NaCl | 1000 | 0.75 | 3 | 100 | 2.8998
25 | NaCl | 1000 | 0.75 | 5 | 1 | 7.217
25 | NaCl | 1000 | 0.75 | 5 | 1.29 | 7.3514
25 | NaCl | 1000 | 0.75 | 5 | 1.67 | 7.2047
25 | NaCl | 1000 | 0.75 | 5 | 2.15 | 7.2988
25 | NaCl | 1000 | 0.75 | 5 | 2.78 | 6.875
25 | NaCl | 1000 | 0.75 | 5 | 3.59 | 6.9143
25 | NaCl | 1000 | 0.75 | 5 | 4.64 | 6.6284
25 | NaCl | 1000 | 0.75 | 5 | 5.99 | 6.5349
25 | NaCl | 1000 | 0.75 | 5 | 7.74 | 6.2569
25 | NaCl | 1000 | 0.75 | 5 | 10 | 6.0079
25 | NaCl | 1000 | 0.75 | 5 | 12.9 | 5.771
25 | NaCl | 1000 | 0.75 | 5 | 16.7 | 5.5604
25 | NaCl | 1000 | 0.75 | 5 | 21.5 | 5.3277
25 | NaCl | 1000 | 0.75 | 5 | 27.8 | 5.0993
25 | NaCl | 1000 | 0.75 | 5 | 35.9 | 4.8837
25 | NaCl | 1000 | 0.75 | 5 | 46.4 | 4.6595
25 | NaCl | 1000 | 0.75 | 5 | 59.9 | 4.5042
25 | NaCl | 1000 | 0.75 | 5 | 77.4 | 4.3269
25 | NaCl | 1000 | 0.75 | 5 | 100 | 4.2328
25 | NaCl | 1000 | 0.75 | 6 | 1 | 8.8191
25 | NaCl | 1000 | 0.75 | 6 | 1.29 | 8.951
25 | NaCl | 1000 | 0.75 | 6 | 1.67 | 9.0152
25 | NaCl | 1000 | 0.75 | 6 | 2.15 | 9.0647
25 | NaCl | 1000 | 0.75 | 6 | 2.78 | 8.5276
25 | NaCl | 1000 | 0.75 | 6 | 3.59 | 8.515
25 | NaCl | 1000 | 0.75 | 6 | 4.64 | 8.1106
25 | NaCl | 1000 | 0.75 | 6 | 5.99 | 7.991
25 | NaCl | 1000 | 0.75 | 6 | 7.74 | 7.6271
25 | NaCl | 1000 | 0.75 | 6 | 10 | 7.2892
25 | NaCl | 1000 | 0.75 | 6 | 12.9 | 6.9763
25 | NaCl | 1000 | 0.75 | 6 | 16.7 | 6.6731
25 | NaCl | 1000 | 0.75 | 6 | 21.5 | 6.3514
25 | NaCl | 1000 | 0.75 | 6 | 27.8 | 6.0433
25 | NaCl | 1000 | 0.75 | 6 | 35.9 | 5.7453
25 | NaCl | 1000 | 0.75 | 6 | 46.4 | 5.4545
25 | NaCl | 1000 | 0.75 | 6 | 59.9 | 5.2308
25 | NaCl | 1000 | 0.75 | 6 | 77.4 | 4.9839
25 | NaCl | 1000 | 0.75 | 6 | 100 | 4.8353
25 | NaCl | 1000 | 0.75 | 7 | 1 | 13.086
25 | NaCl | 1000 | 0.75 | 7 | 1.29 | 12.477
25 | NaCl | 1000 | 0.75 | 7 | 1.67 | 12.51
25 | NaCl | 1000 | 0.75 | 7 | 2.15 | 12.518
25 | NaCl | 1000 | 0.75 | 7 | 2.78 | 11.859
25 | NaCl | 1000 | 0.75 | 7 | 3.59 | 11.614
25 | NaCl | 1000 | 0.75 | 7 | 4.64 | 11.131
25 | NaCl | 1000 | 0.75 | 7 | 5.99 | 10.762
25 | NaCl | 1000 | 0.75 | 7 | 7.74 | 10.217
25 | NaCl | 1000 | 0.75 | 7 | 10 | 9.7109
25 | NaCl | 1000 | 0.75 | 7 | 12.9 | 9.2158
25 | NaCl | 1000 | 0.75 | 7 | 16.7 | 8.7251
25 | NaCl | 1000 | 0.75 | 7 | 21.5 | 8.2618
25 | NaCl | 1000 | 0.75 | 7 | 27.8 | 7.7655
25 | NaCl | 1000 | 0.75 | 7 | 35.9 | 7.3113
25 | NaCl | 1000 | 0.75 | 7 | 46.4 | 6.8756
25 | NaCl | 1000 | 0.75 | 7 | 59.9 | 6.5213
25 | NaCl | 1000 | 0.75 | 7 | 77.4 | 6.157
25 | NaCl | 1000 | 0.75 | 7 | 100 | 5.8702
25 | NaCl | 1000 | 0.75 | 8 | 1 | 14.627
25 | NaCl | 1000 | 0.75 | 8 | 1.29 | 14.67
25 | NaCl | 1000 | 0.75 | 8 | 1.67 | 14.543
25 | NaCl | 1000 | 0.75 | 8 | 2.15 | 14.314
25 | NaCl | 1000 | 0.75 | 8 | 2.78 | 13.658
25 | NaCl | 1000 | 0.75 | 8 | 3.59 | 13.368
25 | NaCl | 1000 | 0.75 | 8 | 4.64 | 12.682
25 | NaCl | 1000 | 0.75 | 8 | 5.99 | 12.268
25 | NaCl | 1000 | 0.75 | 8 | 7.74 | 11.615
25 | NaCl | 1000 | 0.75 | 8 | 10 | 10.985
25 | NaCl | 1000 | 0.75 | 8 | 12.9 | 10.384
25 | NaCl | 1000 | 0.75 | 8 | 16.7 | 9.8087
25 | NaCl | 1000 | 0.75 | 8 | 21.5 | 9.2047
25 | NaCl | 1000 | 0.75 | 8 | 27.8 | 8.6454
25 | NaCl | 1000 | 0.75 | 8 | 35.9 | 8.0981
25 | NaCl | 1000 | 0.75 | 8 | 46.4 | 7.5789
25 | NaCl | 1000 | 0.75 | 8 | 59.9 | 7.1379
25 | NaCl | 1000 | 0.75 | 8 | 77.4 | 6.7057
25 | NaCl | 1000 | 0.75 | 8 | 100 | 6.3848
25 | NaCl | 1000 | 0.75 | 10 | 0.1 | 25.043
25 | NaCl | 1000 | 0.75 | 10 | 0.129 | 24.816
25 | NaCl | 1000 | 0.75 | 10 | 0.167 | 23.211
25 | NaCl | 1000 | 0.75 | 10 | 0.215 | 23.728
25 | NaCl | 1000 | 0.75 | 10 | 0.278 | 23.683
25 | NaCl | 1000 | 0.75 | 10 | 0.359 | 23.439
25 | NaCl | 1000 | 0.75 | 10 | 0.464 | 23.718
25 | NaCl | 1000 | 0.75 | 10 | 0.599 | 23.732
25 | NaCl | 1000 | 0.75 | 10 | 0.774 | 23.637
25 | NaCl | 1000 | 0.75 | 10 | 1 | 23.055
25 | NaCl | 1000 | 0.75 | 10 | 1.29 | 22.035
25 | NaCl | 1000 | 0.75 | 10 | 1.67 | 21.595
25 | NaCl | 1000 | 0.75 | 10 | 2.15 | 20.795
25 | NaCl | 1000 | 0.75 | 10 | 2.78 | 20.118
25 | NaCl | 1000 | 0.75 | 10 | 3.59 | 19.034
25 | NaCl | 1000 | 0.75 | 10 | 4.64 | 18.109
25 | NaCl | 1000 | 0.75 | 10 | 5.99 | 17.146
25 | NaCl | 1000 | 0.75 | 10 | 7.74 | 16.14
25 | NaCl | 1000 | 0.75 | 10 | 10 | 15.114
25 | NaCl | 1000 | 0.75 | 10 | 12.9 | 14.12
25 | NaCl | 1000 | 0.75 | 10 | 16.7 | 13.149
25 | NaCl | 1000 | 0.75 | 10 | 21.5 | 12.23
25 | NaCl | 1000 | 0.75 | 10 | 27.8 | 11.365
25 | NaCl | 1000 | 0.75 | 10 | 35.9 | 10.524
25 | NaCl | 1000 | 0.75 | 10 | 46.4 | 9.7395
25 | NaCl | 1000 | 0.75 | 10 | 59.9 | 9.0669
25 | NaCl | 1000 | 0.75 | 10 | 77.4 | 8.4392
25 | NaCl | 1000 | 0.75 | 10 | 100 | 7.8724
25 | NaCl | 1000 | 0.75 | 15 | 0.1 | 60.327
25 | NaCl | 1000 | 0.75 | 15 | 0.129 | 60.278
25 | NaCl | 1000 | 0.75 | 15 | 0.167 | 62.409
25 | NaCl | 1000 | 0.75 | 15 | 0.215 | 62.555
25 | NaCl | 1000 | 0.75 | 15 | 0.278 | 61.966
25 | NaCl | 1000 | 0.75 | 15 | 0.359 | 61.475
25 | NaCl | 1000 | 0.75 | 15 | 0.464 | 59.922
25 | NaCl | 1000 | 0.75 | 15 | 0.599 | 58.058
25 | NaCl | 1000 | 0.75 | 15 | 0.774 | 56.487
25 | NaCl | 1000 | 0.75 | 15 | 1 | 54.544
25 | NaCl | 1000 | 0.75 | 15 | 1.29 | 52.135
25 | NaCl | 1000 | 0.75 | 15 | 1.67 | 49.013
25 | NaCl | 1000 | 0.75 | 15 | 2.15 | 46.282
25 | NaCl | 1000 | 0.75 | 15 | 2.78 | 43.324
25 | NaCl | 1000 | 0.75 | 15 | 3.59 | 40.403
25 | NaCl | 1000 | 0.75 | 15 | 4.64 | 37.364
25 | NaCl | 1000 | 0.75 | 15 | 5.99 | 34.503
25 | NaCl | 1000 | 0.75 | 15 | 7.74 | 31.622
25 | NaCl | 1000 | 0.75 | 15 | 10 | 28.938
25 | NaCl | 1000 | 0.75 | 15 | 12.9 | 26.435
25 | NaCl | 1000 | 0.75 | 15 | 16.7 | 24.052
25 | NaCl | 1000 | 0.75 | 15 | 21.5 | 21.832
25 | NaCl | 1000 | 0.75 | 15 | 27.8 | 19.839
25 | NaCl | 1000 | 0.75 | 15 | 35.9 | 17.973
25 | NaCl | 1000 | 0.75 | 15 | 46.4 | 16.308
25 | NaCl | 1000 | 0.75 | 15 | 59.9 | 14.823
25 | NaCl | 1000 | 0.75 | 15 | 77.4 | 13.508
25 | NaCl | 1000 | 0.75 | 15 | 100 | 12.325
25 | NaCl | 1000 | 0.75 | 12 | 0.1 | 40.567
25 | NaCl | 1000 | 0.75 | 12 | 0.129 | 40.124
25 | NaCl | 1000 | 0.75 | 12 | 0.167 | 39.959
25 | NaCl | 1000 | 0.75 | 12 | 0.215 | 39.107
25 | NaCl | 1000 | 0.75 | 12 | 0.278 | 38.251
25 | NaCl | 1000 | 0.75 | 12 | 0.359 | 39.058
25 | NaCl | 1000 | 0.75 | 12 | 0.464 | 38.86
25 | NaCl | 1000 | 0.75 | 12 | 0.599 | 38.33
25 | NaCl | 1000 | 0.75 | 12 | 0.774 | 36.899
25 | NaCl | 1000 | 0.75 | 12 | 1 | 35.336
25 | NaCl | 1000 | 0.75 | 12 | 1.29 | 34.265
25 | NaCl | 1000 | 0.75 | 12 | 1.67 | 33.168
25 | NaCl | 1000 | 0.75 | 12 | 2.15 | 31.593
25 | NaCl | 1000 | 0.75 | 12 | 2.78 | 29.942
25 | NaCl | 1000 | 0.75 | 12 | 3.59 | 28.196
25 | NaCl | 1000 | 0.75 | 12 | 4.64 | 26.479
25 | NaCl | 1000 | 0.75 | 12 | 5.99 | 24.644
25 | NaCl | 1000 | 0.75 | 12 | 7.74 | 22.992
25 | NaCl | 1000 | 0.75 | 12 | 10 | 21.264
25 | NaCl | 1000 | 0.75 | 12 | 12.9 | 19.608
25 | NaCl | 1000 | 0.75 | 12 | 16.7 | 18.051
25 | NaCl | 1000 | 0.75 | 12 | 21.5 | 16.599
25 | NaCl | 1000 | 0.75 | 12 | 27.8 | 15.246
25 | NaCl | 1000 | 0.75 | 12 | 35.9 | 13.962
25 | NaCl | 1000 | 0.75 | 12 | 46.4 | 12.78
25 | NaCl | 1000 | 0.75 | 12 | 59.9 | 11.757
25 | NaCl | 1000 | 0.75 | 12 | 77.4 | 10.82
25 | NaCl | 1000 | 0.75 | 12 | 100 | 9.9826
25 | NaCl | 1000 | 0.75 | 18 | 0.1 | 108.7
25 | NaCl | 1000 | 0.75 | 18 | 0.129 | 110.11
25 | NaCl | 1000 | 0.75 | 18 | 0.167 | 109.37
25 | NaCl | 1000 | 0.75 | 18 | 0.215 | 108.69
25 | NaCl | 1000 | 0.75 | 18 | 0.278 | 106.61
25 | NaCl | 1000 | 0.75 | 18 | 0.359 | 103.61
25 | NaCl | 1000 | 0.75 | 18 | 0.464 | 99.525
25 | NaCl | 1000 | 0.75 | 18 | 0.599 | 95.324
25 | NaCl | 1000 | 0.75 | 18 | 0.774 | 90.448
25 | NaCl | 1000 | 0.75 | 18 | 1 | 85.744
25 | NaCl | 1000 | 0.75 | 18 | 1.29 | 80.127
25 | NaCl | 1000 | 0.75 | 18 | 1.67 | 74.52
25 | NaCl | 1000 | 0.75 | 18 | 2.15 | 69.537
25 | NaCl | 1000 | 0.75 | 18 | 2.78 | 64.065
25 | NaCl | 1000 | 0.75 | 18 | 3.59 | 58.824
25 | NaCl | 1000 | 0.75 | 18 | 4.64 | 53.821
25 | NaCl | 1000 | 0.75 | 18 | 5.99 | 48.978
25 | NaCl | 1000 | 0.75 | 18 | 7.74 | 44.332
25 | NaCl | 1000 | 0.75 | 18 | 10 | 39.972
25 | NaCl | 1000 | 0.75 | 18 | 12.9 | 36.101
25 | NaCl | 1000 | 0.75 | 18 | 16.7 | 32.513
25 | NaCl | 1000 | 0.75 | 18 | 21.5 | 29.152
25 | NaCl | 1000 | 0.75 | 18 | 27.8 | 26.21
25 | NaCl | 1000 | 0.75 | 18 | 35.9 | 23.532
25 | NaCl | 1000 | 0.75 | 18 | 46.4 | 21.141
25 | NaCl | 1000 | 0.75 | 18 | 59.9 | 19.015
25 | NaCl | 1000 | 0.75 | 18 | 77.4 | 17.188
25 | NaCl | 1000 | 0.75 | 18 | 100 | 15.579